## Sheet1
STEEL | C | Cr | Mn | Si | Ni | Co | Mo | W | Nb | Al | P | Cu | Ti | Ta | Hf | Re | V | B | N | O | S | Yield Stress, [MPa] | Ultimate Tensile Stress, [MPa] | Tensile elongation [%] | Reduction area [%]
CPJ-7 | 0.15 | 9.83 | 0.41 | 0.09 | 0.27 | 1.48 | 1.26 | 0.482 | 0.056 | 0.016 | 0.001 | 0.003 | 0 | 0.279 | 0 | 0 | 0.209 | 0.01 | 0.02 | 0.0036 | 0.005 | 847.64 | 1010.5 | 24.1 | 60.7
CPJ-7 | 0.15 | 9.83 | 0.41 | 0.09 | 0.27 | 1.48 | 1.26 | 0.482 | 0.056 | 0.016 | 0.001 | 0.003 | 0 | 0.279 | 0 | 0 | 0.209 | 0.01 | 0.02 | 0.0036 | 0.005 | 836 | 993 | 26 | 66
CPJ-7 | 0.15 | 9.83 | 0.41 | 0.09 | 0.27 | 1.48 | 1.26 | 0.482 | 0.056 | 0.016 | 0.001 | 0.003 | 0 | 0.279 | 0 | 0 | 0.209 | 0.01 | 0.02 | 0.0036 | 0.005 | 801 | 942 | 23 | 67
CPJ-7 | 0.15 | 9.83 | 0.41 | 0.09 | 0.27 | 1.48 | 1.26 | 0.482 | 0.056 | 0.016 | 0.001 | 0.003 | 0 | 0.279 | 0 | 0 | 0.209 | 0.01 | 0.02 | 0.0036 | 0.005 | 800 | 941 | 23 | 63
CPJ-7 | 0.15 | 9.83 | 0.41 | 0.09 | 0.27 | 1.48 | 1.26 | 0.482 | 0.056 | 0.016 | 0.001 | 0.003 | 0 | 0.279 | 0 | 0 | 0.209 | 0.01 | 0.02 | 0.0036 | 0.005 | 785 | 914 | 20 | 65
CPJ-7 | 0.15 | 9.83 | 0.41 | 0.09 | 0.27 | 1.48 | 1.26 | 0.482 | 0.056 | 0.016 | 0.001 | 0.003 | 0 | 0.279 | 0 | 0 | 0.209 | 0.01 | 0.02 | 0.0036 | 0.005 | 769 | 887 | 19 | 64
CPJ-7 | 0.15 | 9.83 | 0.41 | 0.09 | 0.27 | 1.48 | 1.26 | 0.482 | 0.056 | 0.016 | 0.001 | 0.003 | 0 | 0.279 | 0 | 0 | 0.209 | 0.01 | 0.02 | 0.0036 | 0.005 | 768 | 890 | 19.01 | 61
CPJ-7 | 0.15 | 9.83 | 0.41 | 0.09 | 0.27 | 1.48 | 1.26 | 0.482 | 0.056 | 0.016 | 0.001 | 0.003 | 0 | 0.279 | 0 | 0 | 0.209 | 0.01 | 0.02 | 0.0036 | 0.005 | 759 | 872 | 22 | 68
CPJ-7 | 0.15 | 9.83 | 0.41 | 0.09 | 0.27 | 1.48 | 1.26 | 0.482 | 0.056 | 0.016 | 0.001 | 0.003 | 0 | 0.279 | 0 | 0 | 0.209 | 0.01 | 0.02 | 0.0036 | 0.005 | 758 | 872 | 18.695 | 59
CPJ-7 | 0.15 | 9.83 | 0.41 | 0.09 | 0.27 | 1.48 | 1.26 | 0.482 | 0.056 | 0.016 | 0.001 | 0.003 | 0 | 0.279 | 0 | 0 | 0.209 | 0.01 | 0.02 | 0.0036 | 0.005 | 744 | 849 | 18 | 60
CPJ-7 | 0.15 | 9.83 | 0.41 | 0.09 | 0.27 | 1.48 | 1.26 | 0.482 | 0.056 | 0.016 | 0.001 | 0.003 | 0 | 0.279 | 0 | 0 | 0.209 | 0.01 | 0.02 | 0.0036 | 0.005 | 743 | 849 | 18.019 | 62
CPJ-7 | 0.15 | 9.83 | 0.41 | 0.09 | 0.27 | 1.48 | 1.26 | 0.482 | 0.056 | 0.016 | 0.001 | 0.003 | 0 | 0.279 | 0 | 0 | 0.209 | 0.01 | 0.02 | 0.0036 | 0.005 | 731 | 835 | 18 | 67
CPJ-7 | 0.15 | 9.83 | 0.41 | 0.09 | 0.27 | 1.48 | 1.26 | 0.482 | 0.056 | 0.016 | 0.001 | 0.003 | 0 | 0.279 | 0 | 0 | 0.209 | 0.01 | 0.02 | 0.0036 | 0.005 | 730 | 831 | 18.218 | 65
CPJ-7 | 0.15 | 9.83 | 0.41 | 0.09 | 0.27 | 1.48 | 1.26 | 0.482 | 0.056 | 0.016 | 0.001 | 0.003 | 0 | 0.279 | 0 | 0 | 0.209 | 0.01 | 0.02 | 0.0036 | 0.005 | 708 | 803 | 17 | 61
CPJ-7 | 0.15 | 9.83 | 0.41 | 0.09 | 0.27 | 1.48 | 1.26 | 0.482 | 0.056 | 0.016 | 0.001 | 0.003 | 0 | 0.279 | 0 | 0 | 0.209 | 0.01 | 0.02 | 0.0036 | 0.005 | 712 | 809 | 18.097 | 67
CPJ-7 | 0.15 | 9.83 | 0.41 | 0.09 | 0.27 | 1.48 | 1.26 | 0.482 | 0.056 | 0.016 | 0.001 | 0.003 | 0 | 0.279 | 0 | 0 | 0.209 | 0.01 | 0.02 | 0.0036 | 0.005 | 680 | 776 | 23 | 69
CPJ-7 | 0.15 | 9.83 | 0.41 | 0.09 | 0.27 | 1.48 | 1.26 | 0.482 | 0.056 | 0.016 | 0.001 | 0.003 | 0 | 0.279 | 0 | 0 | 0.209 | 0.01 | 0.02 | 0.0036 | 0.005 | 686 | 776 | 20.684 | 63
CPJ-7 | 0.15 | 9.83 | 0.41 | 0.09 | 0.27 | 1.48 | 1.26 | 0.482 | 0.056 | 0.016 | 0.001 | 0.003 | 0 | 0.279 | 0 | 0 | 0.209 | 0.01 | 0.02 | 0.0036 | 0.005 | 642 | 720 | 25 | 76
CPJ-7 | 0.15 | 9.83 | 0.41 | 0.09 | 0.27 | 1.48 | 1.26 | 0.482 | 0.056 | 0.016 | 0.001 | 0.003 | 0 | 0.279 | 0 | 0 | 0.209 | 0.01 | 0.02 | 0.0036 | 0.005 | 635 | 717 | 21.162 | 67
CPJ-7 | 0.15 | 9.83 | 0.41 | 0.09 | 0.27 | 1.48 | 1.26 | 0.482 | 0.056 | 0.016 | 0.001 | 0.003 | 0 | 0.279 | 0 | 0 | 0.209 | 0.01 | 0.02 | 0.0036 | 0.005 | 567 | 642 | 37 | 84
CPJ-7 | 0.15 | 9.83 | 0.41 | 0.09 | 0.27 | 1.48 | 1.26 | 0.482 | 0.056 | 0.016 | 0.001 | 0.003 | 0 | 0.279 | 0 | 0 | 0.209 | 0.01 | 0.02 | 0.0036 | 0.005 | 568 | 643 | 26.094 | 71
CPJ-7 | 0.15 | 9.83 | 0.41 | 0.09 | 0.27 | 1.48 | 1.26 | 0.482 | 0.056 | 0.016 | 0.001 | 0.003 | 0 | 0.279 | 0 | 0 | 0.209 | 0.01 | 0.02 | 0.0036 | 0.005 | 493.65 | 569.2 | 31.8 | 81.4
CPJ-7 | 0.15 | 9.83 | 0.41 | 0.09 | 0.27 | 1.48 | 1.26 | 0.482 | 0.056 | 0.016 | 0.001 | 0.003 | 0 | 0.279 | 0 | 0 | 0.209 | 0.01 | 0.02 | 0.0036 | 0.005 | 474 | 547 | 39 | 77
CPJ-7 | 0.15 | 9.83 | 0.41 | 0.09 | 0.27 | 1.48 | 1.26 | 0.482 | 0.056 | 0.016 | 0.001 | 0.003 | 0 | 0.279 | 0 | 0 | 0.209 | 0.01 | 0.02 | 0.0036 | 0.005 | 396.44 | 467.9 | 36.7 | 83.1
CPJ-7 | 0.15 | 9.83 | 0.41 | 0.09 | 0.27 | 1.48 | 1.26 | 0.482 | 0.056 | 0.016 | 0.001 | 0.003 | 0 | 0.279 | 0 | 0 | 0.209 | 0.01 | 0.02 | 0.0036 | 0.005 | 390 | 452 | 39 | 85
CPJ-7B | 0.15 | 9.81 | 0.29 | 0.15 | 0.22 | 1.53 | 1.46 | 0.428 | 0.059 | 0.005 | 0.003 | 0.003 | 0 | 0.202 | 0 | 0 | 0.204 | 0.0078 | 0.0252 | 0.0029 | 0.0058 | 830 | 986 | 24 | 61
CPJ-7B | 0.15 | 9.81 | 0.29 | 0.15 | 0.22 | 1.53 | 1.46 | 0.428 | 0.059 | 0.005 | 0.003 | 0.003 | 0 | 0.202 | 0 | 0 | 0.204 | 0.0078 | 0.0252 | 0.0029 | 0.0058 | 794 | 924 | 17.0418 | 55
CPJ-7B | 0.15 | 9.81 | 0.29 | 0.15 | 0.22 | 1.53 | 1.46 | 0.428 | 0.059 | 0.005 | 0.003 | 0.003 | 0 | 0.202 | 0 | 0 | 0.204 | 0.0078 | 0.0252 | 0.0029 | 0.0058 | 763 | 877 | 20 | 65
CPJ-7B | 0.15 | 9.81 | 0.29 | 0.15 | 0.22 | 1.53 | 1.46 | 0.428 | 0.059 | 0.005 | 0.003 | 0.003 | 0 | 0.202 | 0 | 0 | 0.204 | 0.0078 | 0.0252 | 0.0029 | 0.0058 | 754 | 859 | 17.92605 | 65
CPJ-7B | 0.15 | 9.81 | 0.29 | 0.15 | 0.22 | 1.53 | 1.46 | 0.428 | 0.059 | 0.005 | 0.003 | 0.003 | 0 | 0.202 | 0 | 0 | 0.204 | 0.0078 | 0.0252 | 0.0029 | 0.0058 | 681 | 778 | 21 | 66
CPJ-7B | 0.15 | 9.81 | 0.29 | 0.15 | 0.22 | 1.53 | 1.46 | 0.428 | 0.059 | 0.005 | 0.003 | 0.003 | 0 | 0.202 | 0 | 0 | 0.204 | 0.0078 | 0.0252 | 0.0029 | 0.0058 | 635 | 727 | 20.09646 | 71
CPJ-7B | 0.15 | 9.81 | 0.29 | 0.15 | 0.22 | 1.53 | 1.46 | 0.428 | 0.059 | 0.005 | 0.003 | 0.003 | 0 | 0.202 | 0 | 0 | 0.204 | 0.0078 | 0.0252 | 0.0029 | 0.0058 | 477 | 554 | 27.09003 | 78
CPJ-7C | 0.16 | 9.95 | 0.47 | 0.11 | 0.22 | 1.59 | 1.34 | 0.493 | 0.061 | 0.009 | 0.003 | 0.003 | 0 | 0.198 | 0 | 0 | 0.194 | 0.0086 | 0.0222 | 0.0034 | 0.0055 | 842.29 | 998.3 | 19.7 | 62.5
CPJ-7C | 0.16 | 9.95 | 0.47 | 0.11 | 0.22 | 1.59 | 1.34 | 0.493 | 0.061 | 0.009 | 0.003 | 0.003 | 0 | 0.198 | 0 | 0 | 0.194 | 0.0086 | 0.0222 | 0.0034 | 0.0055 | 775 | 899 | 16.55949 | 60
CPJ-7C | 0.16 | 9.95 | 0.47 | 0.11 | 0.22 | 1.59 | 1.34 | 0.493 | 0.061 | 0.009 | 0.003 | 0.003 | 0 | 0.198 | 0 | 0 | 0.194 | 0.0086 | 0.0222 | 0.0034 | 0.0055 | 743 | 851 | 19 | 63
CPJ-7C | 0.16 | 9.95 | 0.47 | 0.11 | 0.22 | 1.59 | 1.34 | 0.493 | 0.061 | 0.009 | 0.003 | 0.003 | 0 | 0.198 | 0 | 0 | 0.194 | 0.0086 | 0.0222 | 0.0034 | 0.0055 | 740 | 832 | 15.65 | 63
CPJ-7C | 0.16 | 9.95 | 0.47 | 0.11 | 0.22 | 1.59 | 1.34 | 0.493 | 0.061 | 0.009 | 0.003 | 0.003 | 0 | 0.198 | 0 | 0 | 0.194 | 0.0086 | 0.0222 | 0.0034 | 0.0055 | 718 | 811 | 15.93 | 55
CPJ-7C | 0.16 | 9.95 | 0.47 | 0.11 | 0.22 | 1.59 | 1.34 | 0.493 | 0.061 | 0.009 | 0.003 | 0.003 | 0 | 0.198 | 0 | 0 | 0.194 | 0.0086 | 0.0222 | 0.0034 | 0.0055 | 690 | 783 | 17.0418 | 60
CPJ-7C | 0.16 | 9.95 | 0.47 | 0.11 | 0.22 | 1.59 | 1.34 | 0.493 | 0.061 | 0.009 | 0.003 | 0.003 | 0 | 0.198 | 0 | 0 | 0.194 | 0.0086 | 0.0222 | 0.0034 | 0.0055 | 633 | 716 | 27 | 72
CPJ-7C | 0.16 | 9.95 | 0.47 | 0.11 | 0.22 | 1.59 | 1.34 | 0.493 | 0.061 | 0.009 | 0.003 | 0.003 | 0 | 0.198 | 0 | 0 | 0.194 | 0.0086 | 0.0222 | 0.0034 | 0.0055 | 568 | 649 | 24.39711 | 74
CPJ-7C | 0.16 | 9.95 | 0.47 | 0.11 | 0.22 | 1.59 | 1.34 | 0.493 | 0.061 | 0.009 | 0.003 | 0.003 | 0 | 0.198 | 0 | 0 | 0.194 | 0.0086 | 0.0222 | 0.0034 | 0.0055 | 479 | 550 | 26.48 | 79
CPJ-7C | 0.16 | 9.95 | 0.47 | 0.11 | 0.22 | 1.59 | 1.34 | 0.493 | 0.061 | 0.009 | 0.003 | 0.003 | 0 | 0.198 | 0 | 0 | 0.194 | 0.0086 | 0.0222 | 0.0034 | 0.0055 | 385 | 447 | 42 | 89
CPJ-7D | 0.16 | 10.12 | 0.43 | 0.1 | 0.22 | 1.56 | 1.31 | 0.526 | 0.054 | 0.01 | 0.001 | 0.003 | 0 | 0.244 | 0 | 0 | 0.212 | 0.0083 | 0.0245 | 0.0036 | 0.0058 | 810 | 948 | 18.12701 | 61
CPJ-7D | 0.16 | 10.12 | 0.43 | 0.1 | 0.22 | 1.56 | 1.31 | 0.526 | 0.054 | 0.01 | 0.001 | 0.003 | 0 | 0.244 | 0 | 0 | 0.212 | 0.0083 | 0.0245 | 0.0036 | 0.0058 | 784 | 915 | 21 | 61
CPJ-7D | 0.16 | 10.12 | 0.43 | 0.1 | 0.22 | 1.56 | 1.31 | 0.526 | 0.054 | 0.01 | 0.001 | 0.003 | 0 | 0.244 | 0 | 0 | 0.212 | 0.0083 | 0.0245 | 0.0036 | 0.0058 | 762 | 876 | 17.48392 | 66
CPJ-7D | 0.16 | 10.12 | 0.43 | 0.1 | 0.22 | 1.56 | 1.31 | 0.526 | 0.054 | 0.01 | 0.001 | 0.003 | 0 | 0.244 | 0 | 0 | 0.212 | 0.0083 | 0.0245 | 0.0036 | 0.0058 | 734 | 829 | 17 | 62
CPJ-7D | 0.16 | 10.12 | 0.43 | 0.1 | 0.22 | 1.56 | 1.31 | 0.526 | 0.054 | 0.01 | 0.001 | 0.003 | 0 | 0.244 | 0 | 0 | 0.212 | 0.0083 | 0.0245 | 0.0036 | 0.0058 | 720 | 816 | 16.07717 | 61
CPJ-7D | 0.16 | 10.12 | 0.43 | 0.1 | 0.22 | 1.56 | 1.31 | 0.526 | 0.054 | 0.01 | 0.001 | 0.003 | 0 | 0.244 | 0 | 0 | 0.212 | 0.0083 | 0.0245 | 0.0036 | 0.0058 | 554 | 638 | 33 | 69
CPJ-7D | 0.16 | 10.12 | 0.43 | 0.1 | 0.22 | 1.56 | 1.31 | 0.526 | 0.054 | 0.01 | 0.001 | 0.003 | 0 | 0.244 | 0 | 0 | 0.212 | 0.0083 | 0.0245 | 0.0036 | 0.0058 | 389 | 459 | 28.37621 | 84
CPJ-7E | 0.15 | 9.99 | 0.42 | 0.12 | 0.21 | 1.51 | 1.33 | 0.53 | 0.049 | 0.014 | 0.001 | 0.003 | 0 | 0.28 | 0 | 0 | 0.199 | 0.0087 | 0.0221 | 0.0032 | 0.0058 | 764 | 885 | 21 | 67
CPJ-7E | 0.15 | 9.99 | 0.42 | 0.12 | 0.21 | 1.51 | 1.33 | 0.53 | 0.049 | 0.014 | 0.001 | 0.003 | 0 | 0.28 | 0 | 0 | 0.199 | 0.0087 | 0.0221 | 0.0032 | 0.0058 | 699 | 806 | 18 | 59
CPJ-7E | 0.15 | 9.99 | 0.42 | 0.12 | 0.21 | 1.51 | 1.33 | 0.53 | 0.049 | 0.014 | 0.001 | 0.003 | 0 | 0.28 | 0 | 0 | 0.199 | 0.0087 | 0.0221 | 0.0032 | 0.0058 | 466 | 542 | 39 | 83
CPJ-10 | 0.15 | 10.03 | 0.43 | 0.11 | 0.21 | 1.59 | 1.37 | 0.508 | 0.058 | 0.005 | 0.003 | 0.031 | 0 | 0.155 | 0 | 0 | 0.219 | 0.0087 | 0.0278 | 0.0064 | 0.0059 | 851 | 1006 | 23 | 64
CPJ-10 | 0.15 | 10.03 | 0.43 | 0.11 | 0.21 | 1.59 | 1.37 | 0.508 | 0.058 | 0.005 | 0.003 | 0.031 | 0 | 0.155 | 0 | 0 | 0.219 | 0.0087 | 0.0278 | 0.0064 | 0.0059 | 797 | 927 | 20 | 67
CPJ-10 | 0.15 | 10.03 | 0.43 | 0.11 | 0.21 | 1.59 | 1.37 | 0.508 | 0.058 | 0.005 | 0.003 | 0.031 | 0 | 0.155 | 0 | 0 | 0.219 | 0.0087 | 0.0278 | 0.0064 | 0.0059 | 769 | 881 | 19 | 60
CPJ-10 | 0.15 | 10.03 | 0.43 | 0.11 | 0.21 | 1.59 | 1.37 | 0.508 | 0.058 | 0.005 | 0.003 | 0.031 | 0 | 0.155 | 0 | 0 | 0.219 | 0.0087 | 0.0278 | 0.0064 | 0.0059 | 741 | 838 | 17 | 57
CPJ-10 | 0.15 | 10.03 | 0.43 | 0.11 | 0.21 | 1.59 | 1.37 | 0.508 | 0.058 | 0.005 | 0.003 | 0.031 | 0 | 0.155 | 0 | 0 | 0.219 | 0.0087 | 0.0278 | 0.0064 | 0.0059 | 691 | 782 | 22 | 66
CPJ-10 | 0.15 | 10.03 | 0.43 | 0.11 | 0.21 | 1.59 | 1.37 | 0.508 | 0.058 | 0.005 | 0.003 | 0.031 | 0 | 0.155 | 0 | 0 | 0.219 | 0.0087 | 0.0278 | 0.0064 | 0.0059 | 567 | 646 | 27 | 73
CPJ-10 | 0.15 | 10.03 | 0.43 | 0.11 | 0.21 | 1.59 | 1.37 | 0.508 | 0.058 | 0.005 | 0.003 | 0.031 | 0 | 0.155 | 0 | 0 | 0.219 | 0.0087 | 0.0278 | 0.0064 | 0.0059 | 472 | 552 | 39 | 84
CPJ-10 | 0.15 | 10.03 | 0.43 | 0.11 | 0.21 | 1.59 | 1.37 | 0.508 | 0.058 | 0.005 | 0.003 | 0.031 | 0 | 0.155 | 0 | 0 | 0.219 | 0.0087 | 0.0278 | 0.0064 | 0.0059 | 397 | 463 | 48 | 87
CPJ-7I | 0.15 | 9.88 | 0.41 | 0.08 | 0.27 | 1.47 | 1.27 | 0.472 | 0.056 | 0.019 | 0.001 | 0.006 | 0 | 0.269 | 0 | 0.115 | 0.202 | 0.0102 | 0.0238 | 0.0032 | 0.0058 | 842 | 994 | 22 | 57
CPJ-7I | 0.15 | 9.88 | 0.41 | 0.08 | 0.27 | 1.47 | 1.27 | 0.472 | 0.056 | 0.019 | 0.001 | 0.006 | 0 | 0.269 | 0 | 0.115 | 0.202 | 0.0102 | 0.0238 | 0.0032 | 0.0058 | 769 | 891 | 19 | 58
CPJ-7I | 0.15 | 9.88 | 0.41 | 0.08 | 0.27 | 1.47 | 1.27 | 0.472 | 0.056 | 0.019 | 0.001 | 0.006 | 0 | 0.269 | 0 | 0.115 | 0.202 | 0.0102 | 0.0238 | 0.0032 | 0.0058 | 746 | 847 | 17 | 61
CPJ-7I | 0.15 | 9.88 | 0.41 | 0.08 | 0.27 | 1.47 | 1.27 | 0.472 | 0.056 | 0.019 | 0.001 | 0.006 | 0 | 0.269 | 0 | 0.115 | 0.202 | 0.0102 | 0.0238 | 0.0032 | 0.0058 | 709 | 809 | 18 | 54
CPJ-7I | 0.15 | 9.88 | 0.41 | 0.08 | 0.27 | 1.47 | 1.27 | 0.472 | 0.056 | 0.019 | 0.001 | 0.006 | 0 | 0.269 | 0 | 0.115 | 0.202 | 0.0102 | 0.0238 | 0.0032 | 0.0058 | 632 | 717 | 21 | 69
CPJ-7I | 0.15 | 9.88 | 0.41 | 0.08 | 0.27 | 1.47 | 1.27 | 0.472 | 0.056 | 0.019 | 0.001 | 0.006 | 0 | 0.269 | 0 | 0.115 | 0.202 | 0.0102 | 0.0238 | 0.0032 | 0.0058 | 473 | 555 | 37 | 79
CPJ-7I | 0.15 | 9.88 | 0.41 | 0.08 | 0.27 | 1.47 | 1.27 | 0.472 | 0.056 | 0.019 | 0.001 | 0.006 | 0 | 0.269 | 0 | 0.115 | 0.202 | 0.0102 | 0.0238 | 0.0032 | 0.0058 | 393 | 458 | 38 | 83
CPJ-8A | 0.15 | 10.64 | 0.42 | 0.1 | 0.28 | 2.93 | 0.5 | 0.513 | 0.056 | 0.013 | 0.001 | 0.033 | 0 | 0.266 | 0 | 0 | 0.205 | 0.0089 | 0.0341 | 0.005 | 0.006 | 872 | 1035 | 24 | 60
CPJ-8A | 0.15 | 10.64 | 0.42 | 0.1 | 0.28 | 2.93 | 0.5 | 0.513 | 0.056 | 0.013 | 0.001 | 0.033 | 0 | 0.266 | 0 | 0 | 0.205 | 0.0089 | 0.0341 | 0.005 | 0.006 | 477 | 555 | 37 | 79
CPJ-8A | 0.15 | 10.64 | 0.42 | 0.1 | 0.28 | 2.93 | 0.5 | 0.513 | 0.056 | 0.013 | 0.001 | 0.033 | 0 | 0.266 | 0 | 0 | 0.205 | 0.0089 | 0.0341 | 0.005 | 0.006 | 408 | 474 | 34 | 81
CPJ-9 | 0.14 | 10.63 | 0.4 | 0.08 | 0.27 | 2.94 | 0.51 | 0.517 | 0.055 | 0.012 | 0.001 | 0.031 | 0 | 0.003 | 0 | 0 | 0.203 | 0.0087 | 0.02 | 0.0075 | 0.0064 | 769 | 942 | 22 | 56
CPJ-9 | 0.14 | 10.63 | 0.4 | 0.08 | 0.27 | 2.94 | 0.51 | 0.517 | 0.055 | 0.012 | 0.001 | 0.031 | 0 | 0.003 | 0 | 0 | 0.203 | 0.0087 | 0.02 | 0.0075 | 0.0064 | 753 | 887 | 18.2 | 54
CPJ-9 | 0.14 | 10.63 | 0.4 | 0.08 | 0.27 | 2.94 | 0.51 | 0.517 | 0.055 | 0.012 | 0.001 | 0.031 | 0 | 0.003 | 0 | 0 | 0.203 | 0.0087 | 0.02 | 0.0075 | 0.0064 | 740 | 860 | 17.3 | 57
CPJ-9 | 0.14 | 10.63 | 0.4 | 0.08 | 0.27 | 2.94 | 0.51 | 0.517 | 0.055 | 0.012 | 0.001 | 0.031 | 0 | 0.003 | 0 | 0 | 0.203 | 0.0087 | 0.02 | 0.0075 | 0.0064 | 723.95 | 841.16 | 17 | 61
CPJ-9 | 0.14 | 10.63 | 0.4 | 0.08 | 0.27 | 2.94 | 0.51 | 0.517 | 0.055 | 0.012 | 0.001 | 0.031 | 0 | 0.003 | 0 | 0 | 0.203 | 0.0087 | 0.02 | 0.0075 | 0.0064 | 717 | 825 | 17.7 | 60
CPJ-9 | 0.14 | 10.63 | 0.4 | 0.08 | 0.27 | 2.94 | 0.51 | 0.517 | 0.055 | 0.012 | 0.001 | 0.031 | 0 | 0.003 | 0 | 0 | 0.203 | 0.0087 | 0.02 | 0.0075 | 0.0064 | 703.27 | 799.79 | 16 | 59
CPJ-9 | 0.14 | 10.63 | 0.4 | 0.08 | 0.27 | 2.94 | 0.51 | 0.517 | 0.055 | 0.012 | 0.001 | 0.031 | 0 | 0.003 | 0 | 0 | 0.203 | 0.0087 | 0.02 | 0.0075 | 0.0064 | 690 | 783 | 14.9 | 55
CPJ-9 | 0.14 | 10.63 | 0.4 | 0.08 | 0.27 | 2.94 | 0.51 | 0.517 | 0.055 | 0.012 | 0.001 | 0.031 | 0 | 0.003 | 0 | 0 | 0.203 | 0.0087 | 0.02 | 0.0075 | 0.0064 | 655 | 751.53 | 16 | 60
CPJ-9 | 0.14 | 10.63 | 0.4 | 0.08 | 0.27 | 2.94 | 0.51 | 0.517 | 0.055 | 0.012 | 0.001 | 0.031 | 0 | 0.003 | 0 | 0 | 0.203 | 0.0087 | 0.02 | 0.0075 | 0.0064 | 635 | 715 | 18.1 | 60
CPJ-9 | 0.14 | 10.63 | 0.4 | 0.08 | 0.27 | 2.94 | 0.51 | 0.517 | 0.055 | 0.012 | 0.001 | 0.031 | 0 | 0.003 | 0 | 0 | 0.203 | 0.0087 | 0.02 | 0.0075 | 0.0064 | 582.61 | 655 | 15 | 62
CPJ-9 | 0.14 | 10.63 | 0.4 | 0.08 | 0.27 | 2.94 | 0.51 | 0.517 | 0.055 | 0.012 | 0.001 | 0.031 | 0 | 0.003 | 0 | 0 | 0.203 | 0.0087 | 0.02 | 0.0075 | 0.0064 | 527.45 | 596.4 | 24 | 76
CPJ-9 | 0.14 | 10.63 | 0.4 | 0.08 | 0.27 | 2.94 | 0.51 | 0.517 | 0.055 | 0.012 | 0.001 | 0.031 | 0 | 0.003 | 0 | 0 | 0.203 | 0.0087 | 0.02 | 0.0075 | 0.0064 | 435 | 499 | 36 | 80
CPJ-9 | 0.14 | 10.63 | 0.4 | 0.08 | 0.27 | 2.94 | 0.51 | 0.517 | 0.055 | 0.012 | 0.001 | 0.031 | 0 | 0.003 | 0 | 0 | 0.203 | 0.0087 | 0.02 | 0.0075 | 0.0064 | 350 | 419 | 38 | 85
CPJ-11 | 0.15 | 10.18 | 0.41 | 0.1 | 0.23 | 1.59 | 1.35 | 0.596 | 0.051 | 0.005 | 0.002 | 0.042 | 0 | 0.005 | 0.16 | 0 | 0.213 | 0.0097 | 0.0215 | 0.0047 | 0.0059 | 759 | 918 | 22 | 55
CPJ-11 | 0.15 | 10.18 | 0.41 | 0.1 | 0.23 | 1.59 | 1.35 | 0.596 | 0.051 | 0.005 | 0.002 | 0.042 | 0 | 0.005 | 0.16 | 0 | 0.213 | 0.0097 | 0.0215 | 0.0047 | 0.0059 | 436 | 499 | 38 | 84
CPJ-11 | 0.15 | 10.18 | 0.41 | 0.1 | 0.23 | 1.59 | 1.35 | 0.596 | 0.051 | 0.005 | 0.002 | 0.042 | 0 | 0.005 | 0.16 | 0 | 0.213 | 0.0097 | 0.0215 | 0.0047 | 0.0059 | 338 | 413 | 43 | 89
CPJ-12 | 0.15 | 10.62 | 0.42 | 0.1 | 0.23 | 4.67 | 0.54 | 0.479 | 0.054 | 0.005 | 0.002 | 0.043 | 0 | 0.177 | 0 | 0 | 0.19 | 0.0097 | 0.0296 | 0.0028 | 0.0067 | 857 | 1022 | 21 | 55
CPJ-12 | 0.15 | 10.62 | 0.42 | 0.1 | 0.23 | 4.67 | 0.54 | 0.479 | 0.054 | 0.005 | 0.002 | 0.043 | 0 | 0.177 | 0 | 0 | 0.19 | 0.0097 | 0.0296 | 0.0028 | 0.0067 | 836 | 977 | 17.7 | 58
CPJ-12 | 0.15 | 10.62 | 0.42 | 0.1 | 0.23 | 4.67 | 0.54 | 0.479 | 0.054 | 0.005 | 0.002 | 0.043 | 0 | 0.177 | 0 | 0 | 0.19 | 0.0097 | 0.0296 | 0.0028 | 0.0067 | 814 | 947 | 17.1 | 53
CPJ-12 | 0.15 | 10.62 | 0.42 | 0.1 | 0.23 | 4.67 | 0.54 | 0.479 | 0.054 | 0.005 | 0.002 | 0.043 | 0 | 0.177 | 0 | 0 | 0.19 | 0.0097 | 0.0296 | 0.0028 | 0.0067 | 792.9 | 923.9 | 16 | 57
CPJ-12 | 0.15 | 10.62 | 0.42 | 0.1 | 0.23 | 4.67 | 0.54 | 0.479 | 0.054 | 0.005 | 0.002 | 0.043 | 0 | 0.177 | 0 | 0 | 0.19 | 0.0097 | 0.0296 | 0.0028 | 0.0067 | 782 | 900 | 16.1 | 59
CPJ-12 | 0.15 | 10.62 | 0.42 | 0.1 | 0.23 | 4.67 | 0.54 | 0.479 | 0.054 | 0.005 | 0.002 | 0.043 | 0 | 0.177 | 0 | 0 | 0.19 | 0.0097 | 0.0296 | 0.0028 | 0.0067 | 758.42 | 868.74 | 15 | 60
CPJ-12 | 0.15 | 10.62 | 0.42 | 0.1 | 0.23 | 4.67 | 0.54 | 0.479 | 0.054 | 0.005 | 0.002 | 0.043 | 0 | 0.177 | 0 | 0 | 0.19 | 0.0097 | 0.0296 | 0.0028 | 0.0067 | 748 | 850 | 14.8 | 53
CPJ-12 | 0.15 | 10.62 | 0.42 | 0.1 | 0.23 | 4.67 | 0.54 | 0.479 | 0.054 | 0.005 | 0.002 | 0.043 | 0 | 0.177 | 0 | 0 | 0.19 | 0.0097 | 0.0296 | 0.0028 | 0.0067 | 745.93 | 850.3 | 15 | 52.1
CPJ-12 | 0.15 | 10.62 | 0.42 | 0.1 | 0.23 | 4.67 | 0.54 | 0.479 | 0.054 | 0.005 | 0.002 | 0.043 | 0 | 0.177 | 0 | 0 | 0.19 | 0.0097 | 0.0296 | 0.0028 | 0.0067 | 710.16 | 827.37 | 15 | 58
CPJ-12 | 0.15 | 10.62 | 0.42 | 0.1 | 0.23 | 4.67 | 0.54 | 0.479 | 0.054 | 0.005 | 0.002 | 0.043 | 0 | 0.177 | 0 | 0 | 0.19 | 0.0097 | 0.0296 | 0.0028 | 0.0067 | 697 | 785 | 18.1 | 55
CPJ-12 | 0.15 | 10.62 | 0.42 | 0.1 | 0.23 | 4.67 | 0.54 | 0.479 | 0.054 | 0.005 | 0.002 | 0.043 | 0 | 0.177 | 0 | 0 | 0.19 | 0.0097 | 0.0296 | 0.0028 | 0.0067 | 694.53 | 786.2 | 19.6 | 57.9
CPJ-12 | 0.15 | 10.62 | 0.42 | 0.1 | 0.23 | 4.67 | 0.54 | 0.479 | 0.054 | 0.005 | 0.002 | 0.043 | 0 | 0.177 | 0 | 0 | 0.19 | 0.0097 | 0.0296 | 0.0028 | 0.0067 | 637.77 | 723.95 | 19 | 67
CPJ-12 | 0.15 | 10.62 | 0.42 | 0.1 | 0.23 | 4.67 | 0.54 | 0.479 | 0.054 | 0.005 | 0.002 | 0.043 | 0 | 0.177 | 0 | 0 | 0.19 | 0.0097 | 0.0296 | 0.0028 | 0.0067 | 568.82 | 644.66 | 23 | 74
CPJ-12 | 0.15 | 10.62 | 0.42 | 0.1 | 0.23 | 4.67 | 0.54 | 0.479 | 0.054 | 0.005 | 0.002 | 0.043 | 0 | 0.177 | 0 | 0 | 0.19 | 0.0097 | 0.0296 | 0.0028 | 0.0067 | 552.48 | 633.4 | 26.1 | 70.1
CPJ-12 | 0.15 | 10.62 | 0.42 | 0.1 | 0.23 | 4.67 | 0.54 | 0.479 | 0.054 | 0.005 | 0.002 | 0.043 | 0 | 0.177 | 0 | 0 | 0.19 | 0.0097 | 0.0296 | 0.0028 | 0.0067 | 471 | 542 | 36 | 79
CPJ-12 | 0.15 | 10.62 | 0.42 | 0.1 | 0.23 | 4.67 | 0.54 | 0.479 | 0.054 | 0.005 | 0.002 | 0.043 | 0 | 0.177 | 0 | 0 | 0.19 | 0.0097 | 0.0296 | 0.0028 | 0.0067 | 378 | 452 | 37 | 79
CPJ-12 | 0.15 | 10.62 | 0.42 | 0.1 | 0.23 | 4.67 | 0.54 | 0.479 | 0.054 | 0.005 | 0.002 | 0.043 | 0 | 0.177 | 0 | 0 | 0.19 | 0.0097 | 0.0296 | 0.0028 | 0.0067 | 389.23 | 456.2 | 31 | 79.2
CPJ-13 | 0.15 | 10.53 | 0.45 | 0.1 | 0.27 | 6.16 | 0.53 | 0.508 | 0.055 | 0.011 | 0.002 | 0.037 | 0 | 0.26 | 0 | 0 | 0.237 | 0.0088 | 0.0328 | 0.0028 | 0.0067 | 874 | 1042 | 21 | 55
CPJ-13 | 0.15 | 10.53 | 0.45 | 0.1 | 0.27 | 6.16 | 0.53 | 0.508 | 0.055 | 0.011 | 0.002 | 0.037 | 0 | 0.26 | 0 | 0 | 0.237 | 0.0088 | 0.0328 | 0.0028 | 0.0067 | 846 | 993 | 18.7 | 54
CPJ-13 | 0.15 | 10.53 | 0.45 | 0.1 | 0.27 | 6.16 | 0.53 | 0.508 | 0.055 | 0.011 | 0.002 | 0.037 | 0 | 0.26 | 0 | 0 | 0.237 | 0.0088 | 0.0328 | 0.0028 | 0.0067 | 819 | 961 | 15.9 | 55
CPJ-13 | 0.15 | 10.53 | 0.45 | 0.1 | 0.27 | 6.16 | 0.53 | 0.508 | 0.055 | 0.011 | 0.002 | 0.037 | 0 | 0.26 | 0 | 0 | 0.237 | 0.0088 | 0.0328 | 0.0028 | 0.0067 | 806.69 | 944.58 | 16 | 57
CPJ-13 | 0.15 | 10.53 | 0.45 | 0.1 | 0.27 | 6.16 | 0.53 | 0.508 | 0.055 | 0.011 | 0.002 | 0.037 | 0 | 0.26 | 0 | 0 | 0.237 | 0.0088 | 0.0328 | 0.0028 | 0.0067 | 800 | 919 | 15.4 | 54
CPJ-13 | 0.15 | 10.53 | 0.45 | 0.1 | 0.27 | 6.16 | 0.53 | 0.508 | 0.055 | 0.011 | 0.002 | 0.037 | 0 | 0.26 | 0 | 0 | 0.237 | 0.0088 | 0.0328 | 0.0028 | 0.0067 | 772.21 | 889.42 | 15 | 56
CPJ-13 | 0.15 | 10.53 | 0.45 | 0.1 | 0.27 | 6.16 | 0.53 | 0.508 | 0.055 | 0.011 | 0.002 | 0.037 | 0 | 0.26 | 0 | 0 | 0.237 | 0.0088 | 0.0328 | 0.0028 | 0.0067 | 776.59 | 888.5 | 15.7 | 54.6
CPJ-13 | 0.15 | 10.53 | 0.45 | 0.1 | 0.27 | 6.16 | 0.53 | 0.508 | 0.055 | 0.011 | 0.002 | 0.037 | 0 | 0.26 | 0 | 0 | 0.237 | 0.0088 | 0.0328 | 0.0028 | 0.0067 | 763 | 870 | 14.7 | 53
CPJ-13 | 0.15 | 10.53 | 0.45 | 0.1 | 0.27 | 6.16 | 0.53 | 0.508 | 0.055 | 0.011 | 0.002 | 0.037 | 0 | 0.26 | 0 | 0 | 0.237 | 0.0088 | 0.0328 | 0.0028 | 0.0067 | 736.9 | 841.3 | 16.3 | 49.3
CPJ-13 | 0.15 | 10.53 | 0.45 | 0.1 | 0.27 | 6.16 | 0.53 | 0.508 | 0.055 | 0.011 | 0.002 | 0.037 | 0 | 0.26 | 0 | 0 | 0.237 | 0.0088 | 0.0328 | 0.0028 | 0.0067 | 730.84 | 841.16 | 16 | 58
CPJ-13 | 0.15 | 10.53 | 0.45 | 0.1 | 0.27 | 6.16 | 0.53 | 0.508 | 0.055 | 0.011 | 0.002 | 0.037 | 0 | 0.26 | 0 | 0 | 0.237 | 0.0088 | 0.0328 | 0.0028 | 0.0067 | 710 | 801 | 18.6 | 59
CPJ-13 | 0.15 | 10.53 | 0.45 | 0.1 | 0.27 | 6.16 | 0.53 | 0.508 | 0.055 | 0.011 | 0.002 | 0.037 | 0 | 0.26 | 0 | 0 | 0.237 | 0.0088 | 0.0328 | 0.0028 | 0.0067 | 648.11 | 737.74 | 20 | 69
CPJ-13 | 0.15 | 10.53 | 0.45 | 0.1 | 0.27 | 6.16 | 0.53 | 0.508 | 0.055 | 0.011 | 0.002 | 0.037 | 0 | 0.26 | 0 | 0 | 0.237 | 0.0088 | 0.0328 | 0.0028 | 0.0067 | 651.39 | 731.8 | 23.6 | 63.2
CPJ-13 | 0.15 | 10.53 | 0.45 | 0.1 | 0.27 | 6.16 | 0.53 | 0.508 | 0.055 | 0.011 | 0.002 | 0.037 | 0 | 0.26 | 0 | 0 | 0.237 | 0.0088 | 0.0328 | 0.0028 | 0.0067 | 572.27 | 658.45 | 24 | 74
CPJ-13 | 0.15 | 10.53 | 0.45 | 0.1 | 0.27 | 6.16 | 0.53 | 0.508 | 0.055 | 0.011 | 0.002 | 0.037 | 0 | 0.26 | 0 | 0 | 0.237 | 0.0088 | 0.0328 | 0.0028 | 0.0067 | 455 | 552 | 40 | 78
CPJ-13 | 0.15 | 10.53 | 0.45 | 0.1 | 0.27 | 6.16 | 0.53 | 0.508 | 0.055 | 0.011 | 0.002 | 0.037 | 0 | 0.26 | 0 | 0 | 0.237 | 0.0088 | 0.0328 | 0.0028 | 0.0067 | 486.69 | 559.7
CPJ-13 | 0.15 | 10.53 | 0.45 | 0.1 | 0.27 | 6.16 | 0.53 | 0.508 | 0.055 | 0.011 | 0.002 | 0.037 | 0 | 0.26 | 0 | 0 | 0.237 | 0.0088 | 0.0328 | 0.0028 | 0.0067 | 387 | 462 | 37 | 82
CPJ-14 | 0.15 | 10.74 | 0.44 | 0.01 | 0.26 | 8.23 | 0.52 | 0.498 | 0.053 | 0.005 | 0.001 | 0.037 | 0 | 0.185 | 0 | 0 | 0.197 | 0.0095 | 0.0379 | 0.0023 | 0.0075 | 883 | 1062 | 20 | 55
CPJ-14 | 0.15 | 10.74 | 0.44 | 0.01 | 0.26 | 8.23 | 0.52 | 0.498 | 0.053 | 0.005 | 0.001 | 0.037 | 0 | 0.185 | 0 | 0 | 0.197 | 0.0095 | 0.0379 | 0.0023 | 0.0075 | 864 | 1019 | 16.55 | 54
CPJ-14 | 0.15 | 10.74 | 0.44 | 0.01 | 0.26 | 8.23 | 0.52 | 0.498 | 0.053 | 0.005 | 0.001 | 0.037 | 0 | 0.185 | 0 | 0 | 0.197 | 0.0095 | 0.0379 | 0.0023 | 0.0075 | 840 | 985 | 18.3 | 55
CPJ-14 | 0.15 | 10.74 | 0.44 | 0.01 | 0.26 | 8.23 | 0.52 | 0.498 | 0.053 | 0.005 | 0.001 | 0.037 | 0 | 0.185 | 0 | 0 | 0.197 | 0.0095 | 0.0379 | 0.0023 | 0.0075 | 820.48 | 965.27 | 15 | 54
CPJ-14 | 0.15 | 10.74 | 0.44 | 0.01 | 0.26 | 8.23 | 0.52 | 0.498 | 0.053 | 0.005 | 0.001 | 0.037 | 0 | 0.185 | 0 | 0 | 0.197 | 0.0095 | 0.0379 | 0.0023 | 0.0075 | 817 | 942 | 15.71 | 55
CPJ-14 | 0.15 | 10.74 | 0.44 | 0.01 | 0.26 | 8.23 | 0.52 | 0.498 | 0.053 | 0.005 | 0.001 | 0.037 | 0 | 0.185 | 0 | 0 | 0.197 | 0.0095 | 0.0379 | 0.0023 | 0.0075 | 792.9 | 917 | 13 | 49
CPJ-14 | 0.15 | 10.74 | 0.44 | 0.01 | 0.26 | 8.23 | 0.52 | 0.498 | 0.053 | 0.005 | 0.001 | 0.037 | 0 | 0.185 | 0 | 0 | 0.197 | 0.0095 | 0.0379 | 0.0023 | 0.0075 | 785 | 898 | 15.27 | 51
CPJ-14 | 0.15 | 10.74 | 0.44 | 0.01 | 0.26 | 8.23 | 0.52 | 0.498 | 0.053 | 0.005 | 0.001 | 0.037 | 0 | 0.185 | 0 | 0 | 0.197 | 0.0095 | 0.0379 | 0.0023 | 0.0075 | 751.53 | 861.85 | 15 | 58
CPJ-14 | 0.15 | 10.74 | 0.44 | 0.01 | 0.26 | 8.23 | 0.52 | 0.498 | 0.053 | 0.005 | 0.001 | 0.037 | 0 | 0.185 | 0 | 0 | 0.197 | 0.0095 | 0.0379 | 0.0023 | 0.0075 | 725 | 827 | 16.35 | 50
CPJ-14 | 0.15 | 10.74 | 0.44 | 0.01 | 0.26 | 8.23 | 0.52 | 0.498 | 0.053 | 0.005 | 0.001 | 0.037 | 0 | 0.185 | 0 | 0 | 0.197 | 0.0095 | 0.0379 | 0.0023 | 0.0075 | 665.34 | 758.42 | 19 | 65
CPJ-14 | 0.15 | 10.74 | 0.44 | 0.01 | 0.26 | 8.23 | 0.52 | 0.498 | 0.053 | 0.005 | 0.001 | 0.037 | 0 | 0.185 | 0 | 0 | 0.197 | 0.0095 | 0.0379 | 0.0023 | 0.0075 | 579.16 | 675.69 | 23 | 72
CPJ-14 | 0.15 | 10.74 | 0.44 | 0.01 | 0.26 | 8.23 | 0.52 | 0.498 | 0.053 | 0.005 | 0.001 | 0.037 | 0 | 0.185 | 0 | 0 | 0.197 | 0.0095 | 0.0379 | 0.0023 | 0.0075 | 478 | 564 | 36 | 77
CPJ-14 | 0.15 | 10.74 | 0.44 | 0.01 | 0.26 | 8.23 | 0.52 | 0.498 | 0.053 | 0.005 | 0.001 | 0.037 | 0 | 0.185 | 0 | 0 | 0.197 | 0.0095 | 0.0379 | 0.0023 | 0.0075 | 389 | 473 | 38 | 80
CPJ-15 | 0.15 | 9.88 | 0.41 | 0.08 | 0.26 | 0.01 | 1.26 | 0.479 | 0.056 | 0.016 | 0.001 | 0.002 | 0 | 0.266 | 0 | 0 | 0.205 | 0.0083 | 0.0244 | 0.0043 | 0.005 | 832 | 983 | 21 | 63
CPJ-15 | 0.15 | 9.88 | 0.41 | 0.08 | 0.26 | 0.01 | 1.26 | 0.479 | 0.056 | 0.016 | 0.001 | 0.002 | 0 | 0.266 | 0 | 0 | 0.205 | 0.0083 | 0.0244 | 0.0043 | 0.005 | 758.42 | 875.63 | 18 | 66
CPJ-15 | 0.15 | 9.88 | 0.41 | 0.08 | 0.26 | 0.01 | 1.26 | 0.479 | 0.056 | 0.016 | 0.001 | 0.002 | 0 | 0.266 | 0 | 0 | 0.205 | 0.0083 | 0.0244 | 0.0043 | 0.005 | 723.95 | 827.37 | 16 | 65
CPJ-15 | 0.15 | 9.88 | 0.41 | 0.08 | 0.26 | 0.01 | 1.26 | 0.479 | 0.056 | 0.016 | 0.001 | 0.002 | 0 | 0.266 | 0 | 0 | 0.205 | 0.0083 | 0.0244 | 0.0043 | 0.005 | 696.37 | 799.79 | 17 | 66
CPJ-15 | 0.15 | 9.88 | 0.41 | 0.08 | 0.26 | 0.01 | 1.26 | 0.479 | 0.056 | 0.016 | 0.001 | 0.002 | 0 | 0.266 | 0 | 0 | 0.205 | 0.0083 | 0.0244 | 0.0043 | 0.005 | 627.42 | 710.16 | 21 | 71
CPJ-15 | 0.15 | 9.88 | 0.41 | 0.08 | 0.26 | 0.01 | 1.26 | 0.479 | 0.056 | 0.016 | 0.001 | 0.002 | 0 | 0.266 | 0 | 0 | 0.205 | 0.0083 | 0.0244 | 0.0043 | 0.005 | 565.37 | 641.21 | 23 | 76
CPJ-15 | 0.15 | 9.88 | 0.41 | 0.08 | 0.26 | 0.01 | 1.26 | 0.479 | 0.056 | 0.016 | 0.001 | 0.002 | 0 | 0.266 | 0 | 0 | 0.205 | 0.0083 | 0.0244 | 0.0043 | 0.005 | 462 | 535 | 27 | 77
CPJ-15 | 0.15 | 9.88 | 0.41 | 0.08 | 0.26 | 0.01 | 1.26 | 0.479 | 0.056 | 0.016 | 0.001 | 0.002 | 0 | 0.266 | 0 | 0 | 0.205 | 0.0083 | 0.0244 | 0.0043 | 0.005 | 384 | 448 | 32 | 84
CPJ-16 | 0.15 | 9.98 | 0.41 | 0.06 | 0.31 | 2.95 | 1.27 | 0.458 | 0.062 | 0.013 | 0.001 | 0.026 | 0 | 0.355 | 0 | 0 | 0.208 | 0.0075 | 0.0221 | 0.072 | 0.0039 | 853 | 1011 | 21 | 61
CPJ-16 | 0.15 | 9.98 | 0.41 | 0.06 | 0.31 | 2.95 | 1.27 | 0.458 | 0.062 | 0.013 | 0.001 | 0.026 | 0 | 0.355 | 0 | 0 | 0.208 | 0.0075 | 0.0221 | 0.072 | 0.0039 | 822 | 960 | 19.65 | 63
CPJ-16 | 0.15 | 9.98 | 0.41 | 0.06 | 0.31 | 2.95 | 1.27 | 0.458 | 0.062 | 0.013 | 0.001 | 0.026 | 0 | 0.355 | 0 | 0 | 0.208 | 0.0075 | 0.0221 | 0.072 | 0.0039 | 779.11 | 903.21 | 18 | 68
CPJ-16 | 0.15 | 9.98 | 0.41 | 0.06 | 0.31 | 2.95 | 1.27 | 0.458 | 0.062 | 0.013 | 0.001 | 0.026 | 0 | 0.355 | 0 | 0 | 0.208 | 0.0075 | 0.0221 | 0.072 | 0.0039 | 744.63 | 861.85 | 16 | 66
CPJ-16 | 0.15 | 9.98 | 0.41 | 0.06 | 0.31 | 2.95 | 1.27 | 0.458 | 0.062 | 0.013 | 0.001 | 0.026 | 0 | 0.355 | 0 | 0 | 0.208 | 0.0075 | 0.0221 | 0.072 | 0.0039 | 717.06 | 820.48 | 16 | 64
CPJ-16 | 0.15 | 9.98 | 0.41 | 0.06 | 0.31 | 2.95 | 1.27 | 0.458 | 0.062 | 0.013 | 0.001 | 0.026 | 0 | 0.355 | 0 | 0 | 0.208 | 0.0075 | 0.0221 | 0.072 | 0.0039 | 699 | 791 | 18.58 | 65
CPJ-16 | 0.15 | 9.98 | 0.41 | 0.06 | 0.31 | 2.95 | 1.27 | 0.458 | 0.062 | 0.013 | 0.001 | 0.026 | 0 | 0.355 | 0 | 0 | 0.208 | 0.0075 | 0.0221 | 0.072 | 0.0039 | 637.77 | 717.06 | 20 | 71
CPJ-16 | 0.15 | 9.98 | 0.41 | 0.06 | 0.31 | 2.95 | 1.27 | 0.458 | 0.062 | 0.013 | 0.001 | 0.026 | 0 | 0.355 | 0 | 0 | 0.208 | 0.0075 | 0.0221 | 0.072 | 0.0039 | 589.5 | 668.79 | 24 | 75
CPJ-16 | 0.15 | 9.98 | 0.41 | 0.06 | 0.31 | 2.95 | 1.27 | 0.458 | 0.062 | 0.013 | 0.001 | 0.026 | 0 | 0.355 | 0 | 0 | 0.208 | 0.0075 | 0.0221 | 0.072 | 0.0039 | 481 | 554 | 32 | 80
CPJ-16 | 0.15 | 9.98 | 0.41 | 0.06 | 0.31 | 2.95 | 1.27 | 0.458 | 0.062 | 0.013 | 0.001 | 0.026 | 0 | 0.355 | 0 | 0 | 0.208 | 0.0075 | 0.0221 | 0.072 | 0.0039 | 401 | 462 | 35 | 85
CPJ-17 | 0.15 | 9.97 | 0.4 | 0.05 | 0.31 | 0.74 | 1.27 | 0.468 | 0.061 | 0.013 | 0.001 | 0.027 | 0 | 0.361 | 0 | 0 | 0.21 | 0.0075 | 0.0238 | 0.0074 | 0.0036 | 844 | 996 | 21 | 63
CPJ-17 | 0.15 | 9.97 | 0.4 | 0.05 | 0.31 | 0.74 | 1.27 | 0.468 | 0.061 | 0.013 | 0.001 | 0.027 | 0 | 0.361 | 0 | 0 | 0.21 | 0.0075 | 0.0238 | 0.0074 | 0.0036 | 772.21 | 889.42 | 18 | 67
CPJ-17 | 0.15 | 9.97 | 0.4 | 0.05 | 0.31 | 0.74 | 1.27 | 0.468 | 0.061 | 0.013 | 0.001 | 0.027 | 0 | 0.361 | 0 | 0 | 0.21 | 0.0075 | 0.0238 | 0.0074 | 0.0036 | 744.63 | 848.06 | 15 | 64
CPJ-17 | 0.15 | 9.97 | 0.4 | 0.05 | 0.31 | 0.74 | 1.27 | 0.468 | 0.061 | 0.013 | 0.001 | 0.027 | 0 | 0.361 | 0 | 0 | 0.21 | 0.0075 | 0.0238 | 0.0074 | 0.0036 | 717.06 | 813.58 | 16 | 64
CPJ-17 | 0.15 | 9.97 | 0.4 | 0.05 | 0.31 | 0.74 | 1.27 | 0.468 | 0.061 | 0.013 | 0.001 | 0.027 | 0 | 0.361 | 0 | 0 | 0.21 | 0.0075 | 0.0238 | 0.0074 | 0.0036 | 637.77 | 723.95 | 20 | 72
CPJ-17 | 0.15 | 9.97 | 0.4 | 0.05 | 0.31 | 0.74 | 1.27 | 0.468 | 0.061 | 0.013 | 0.001 | 0.027 | 0 | 0.361 | 0 | 0 | 0.21 | 0.0075 | 0.0238 | 0.0074 | 0.0036 | 575.71 | 651.55 | 23 | 75
CPJ-17 | 0.15 | 9.97 | 0.4 | 0.05 | 0.31 | 0.74 | 1.27 | 0.468 | 0.061 | 0.013 | 0.001 | 0.027 | 0 | 0.361 | 0 | 0 | 0.21 | 0.0075 | 0.0238 | 0.0074 | 0.0036 | 474 | 546 | 31 | 78
CPJ-17 | 0.15 | 9.97 | 0.4 | 0.05 | 0.31 | 0.74 | 1.27 | 0.468 | 0.061 | 0.013 | 0.001 | 0.027 | 0 | 0.361 | 0 | 0 | 0.21 | 0.0075 | 0.0238 | 0.0074 | 0.0036 | 385 | 446 | 34 | 86
CPJ-7F | 0.15 | 9.89 | 0.42 | 0.09 | 0.27 | 1.46 | 0.5 | 0.515 | 0.054 | 0.011 | 0.001 | 0.295 | 0 | 0.233 | 0 | 0 | 0.206 | 0.0113 | 0.0221 | 0.005 | 0.005 | 823 | 972 | 23 | 61
CPJ-7F | 0.15 | 9.89 | 0.42 | 0.09 | 0.27 | 1.46 | 0.5 | 0.515 | 0.054 | 0.011 | 0.001 | 0.295 | 0 | 0.233 | 0 | 0 | 0.206 | 0.0113 | 0.0221 | 0.005 | 0.005 | 767 | 879 | 21 | 67
CPJ-7F | 0.15 | 9.89 | 0.42 | 0.09 | 0.27 | 1.46 | 0.5 | 0.515 | 0.054 | 0.011 | 0.001 | 0.295 | 0 | 0.233 | 0 | 0 | 0.206 | 0.0113 | 0.0221 | 0.005 | 0.005 | 721 | 813 | 18 | 60
CPJ-7F | 0.15 | 9.89 | 0.42 | 0.09 | 0.27 | 1.46 | 0.5 | 0.515 | 0.054 | 0.011 | 0.001 | 0.295 | 0 | 0.233 | 0 | 0 | 0.206 | 0.0113 | 0.0221 | 0.005 | 0.005 | 617 | 688 | 25 | 69
CPJ-7F | 0.15 | 9.89 | 0.42 | 0.09 | 0.27 | 1.46 | 0.5 | 0.515 | 0.054 | 0.011 | 0.001 | 0.295 | 0 | 0.233 | 0 | 0 | 0.206 | 0.0113 | 0.0221 | 0.005 | 0.005 | 463 | 525 | 31 | 79
CPJ-7F | 0.15 | 9.89 | 0.42 | 0.09 | 0.27 | 1.46 | 0.5 | 0.515 | 0.054 | 0.011 | 0.001 | 0.295 | 0 | 0.233 | 0 | 0 | 0.206 | 0.0113 | 0.0221 | 0.005 | 0.005 | 383 | 442 | 35 | 81
CPJ-7G | 0.15 | 9.87 | 0.41 | 0.09 | 0.27 | 1.47 | 0.51 | 0.511 | 0.055 | 0.017 | 0.001 | 0.003 | 0 | 0.274 | 0 | 0.1 | 0.205 | 0.0106 | 0.0236 | 0.0027 | 0.0059 | 827 | 974 | 23 | 63
CPJ-7G | 0.15 | 9.87 | 0.41 | 0.09 | 0.27 | 1.47 | 0.51 | 0.511 | 0.055 | 0.017 | 0.001 | 0.003 | 0 | 0.274 | 0 | 0.1 | 0.205 | 0.0106 | 0.0236 | 0.0027 | 0.0059 | 768 | 880 | 21 | 66
CPJ-7G | 0.15 | 9.87 | 0.41 | 0.09 | 0.27 | 1.47 | 0.51 | 0.511 | 0.055 | 0.017 | 0.001 | 0.003 | 0 | 0.274 | 0 | 0.1 | 0.205 | 0.0106 | 0.0236 | 0.0027 | 0.0059 | 720 | 811 | 18 | 61
CPJ-7G | 0.15 | 9.87 | 0.41 | 0.09 | 0.27 | 1.47 | 0.51 | 0.511 | 0.055 | 0.017 | 0.001 | 0.003 | 0 | 0.274 | 0 | 0.1 | 0.205 | 0.0106 | 0.0236 | 0.0027 | 0.0059 | 703 | 786 | 17.54 | 60
CPJ-7G | 0.15 | 9.87 | 0.41 | 0.09 | 0.27 | 1.47 | 0.51 | 0.511 | 0.055 | 0.017 | 0.001 | 0.003 | 0 | 0.274 | 0 | 0.1 | 0.205 | 0.0106 | 0.0236 | 0.0027 | 0.0059 | 614 | 691 | 25 | 68
CPJ-7G | 0.15 | 9.87 | 0.41 | 0.09 | 0.27 | 1.47 | 0.51 | 0.511 | 0.055 | 0.017 | 0.001 | 0.003 | 0 | 0.274 | 0 | 0.1 | 0.205 | 0.0106 | 0.0236 | 0.0027 | 0.0059 | 546 | 609 | 29.28 | 73
CPJ-7G | 0.15 | 9.87 | 0.41 | 0.09 | 0.27 | 1.47 | 0.51 | 0.511 | 0.055 | 0.017 | 0.001 | 0.003 | 0 | 0.274 | 0 | 0.1 | 0.205 | 0.0106 | 0.0236 | 0.0027 | 0.0059 | 466 | 531 | 36 | 79
CPJ-7G | 0.15 | 9.87 | 0.41 | 0.09 | 0.27 | 1.47 | 0.51 | 0.511 | 0.055 | 0.017 | 0.001 | 0.003 | 0 | 0.274 | 0 | 0.1 | 0.205 | 0.0106 | 0.0236 | 0.0027 | 0.0059 | 378 | 448 | 32 | 79
CPJ-7H | 0.15 | 9.85 | 0.47 | 0.1 | 0.27 | 1.46 | 1.26 | 0.484 | 0.057 | 0.011 | 0.001 | 0.294 | 0 | 0.28 | 0 | 0 | 0.208 | 0.0104 | 0.0239 | 0.0032 | 0.0056 | 843 | 994 | 23 | 59
CPJ-7H | 0.15 | 9.85 | 0.47 | 0.1 | 0.27 | 1.46 | 1.26 | 0.484 | 0.057 | 0.011 | 0.001 | 0.294 | 0 | 0.28 | 0 | 0 | 0.208 | 0.0104 | 0.0239 | 0.0032 | 0.0056 | 767 | 886 | 19 | 62
CPJ-7H | 0.15 | 9.85 | 0.47 | 0.1 | 0.27 | 1.46 | 1.26 | 0.484 | 0.057 | 0.011 | 0.001 | 0.294 | 0 | 0.28 | 0 | 0 | 0.208 | 0.0104 | 0.0239 | 0.0032 | 0.0056 | 739 | 843 | 15 | 59
CPJ-7H | 0.15 | 9.85 | 0.47 | 0.1 | 0.27 | 1.46 | 1.26 | 0.484 | 0.057 | 0.011 | 0.001 | 0.294 | 0 | 0.28 | 0 | 0 | 0.208 | 0.0104 | 0.0239 | 0.0032 | 0.0056 | 706 | 804 | 17 | 57
CPJ-7H | 0.15 | 9.85 | 0.47 | 0.1 | 0.27 | 1.46 | 1.26 | 0.484 | 0.057 | 0.011 | 0.001 | 0.294 | 0 | 0.28 | 0 | 0 | 0.208 | 0.0104 | 0.0239 | 0.0032 | 0.0056 | 630 | 713 | 22 | 65
CPJ-7H | 0.15 | 9.85 | 0.47 | 0.1 | 0.27 | 1.46 | 1.26 | 0.484 | 0.057 | 0.011 | 0.001 | 0.294 | 0 | 0.28 | 0 | 0 | 0.208 | 0.0104 | 0.0239 | 0.0032 | 0.0056 | 474 | 547 | 36 | 78
CPJ-7H | 0.15 | 9.85 | 0.47 | 0.1 | 0.27 | 1.46 | 1.26 | 0.484 | 0.057 | 0.011 | 0.001 | 0.294 | 0 | 0.28 | 0 | 0 | 0.208 | 0.0104 | 0.0239 | 0.0032 | 0.0056 | 384 | 452 | 37 | 84
CPJ-7J | 0.15 | 9.11 | 0.41 | 0.08 | 0.27 | 1.47 | 1.37 | 0.476 | 0.056 | 0.014 | 0.001 | 0.033 | 0 | 0.346 | 0 | 0 | 0.206 | 0.0085 | 0.0226 | 0.0028 | 0.0059 | 814 | 962 | 26 | 66
CPJ-7J | 0.15 | 9.11 | 0.41 | 0.08 | 0.27 | 1.47 | 1.37 | 0.476 | 0.056 | 0.014 | 0.001 | 0.033 | 0 | 0.346 | 0 | 0 | 0.206 | 0.0085 | 0.0226 | 0.0028 | 0.0059 | 446 | 535 | 40 | 75
CPJ-7J | 0.15 | 9.11 | 0.41 | 0.08 | 0.27 | 1.47 | 1.37 | 0.476 | 0.056 | 0.014 | 0.001 | 0.033 | 0 | 0.346 | 0 | 0 | 0.206 | 0.0085 | 0.0226 | 0.0028 | 0.0059 | 373 | 443 | 40 | 82
JMP-01A | 0.15 | 9.09 | 0.51 | 0.23 | 0.19 | 2.94 | 0.1 | 2.914 | 0.062 | 0.014 | 0.001 | 0.003 | 0 | 0.01 | 0 | 0 | 0.202 | 0.0104 | 0.0193 | 0.0027 | 0.0059 | 829 | 986 | 22 | 56
JMP-01A | 0.15 | 9.09 | 0.51 | 0.23 | 0.19 | 2.94 | 0.1 | 2.914 | 0.062 | 0.014 | 0.001 | 0.003 | 0 | 0.01 | 0 | 0 | 0.202 | 0.0104 | 0.0193 | 0.0027 | 0.0059 | 794 | 940 | 18 | 56
JMP-01A | 0.15 | 9.09 | 0.51 | 0.23 | 0.19 | 2.94 | 0.1 | 2.914 | 0.062 | 0.014 | 0.001 | 0.003 | 0 | 0.01 | 0 | 0 | 0.202 | 0.0104 | 0.0193 | 0.0027 | 0.0059 | 777 | 914 | 21 | 59
JMP-01A | 0.15 | 9.09 | 0.51 | 0.23 | 0.19 | 2.94 | 0.1 | 2.914 | 0.062 | 0.014 | 0.001 | 0.003 | 0 | 0.01 | 0 | 0 | 0.202 | 0.0104 | 0.0193 | 0.0027 | 0.0059 | 764 | 892 | 16 | 51
JMP-01A | 0.15 | 9.09 | 0.51 | 0.23 | 0.19 | 2.94 | 0.1 | 2.914 | 0.062 | 0.014 | 0.001 | 0.003 | 0 | 0.01 | 0 | 0 | 0.202 | 0.0104 | 0.0193 | 0.0027 | 0.0059 | 747 | 860 | 20 | 53
JMP-01A | 0.15 | 9.09 | 0.51 | 0.23 | 0.19 | 2.94 | 0.1 | 2.914 | 0.062 | 0.014 | 0.001 | 0.003 | 0 | 0.01 | 0 | 0 | 0.202 | 0.0104 | 0.0193 | 0.0027 | 0.0059 | 740 | 852 | 16 | 56
JMP-01A | 0.15 | 9.09 | 0.51 | 0.23 | 0.19 | 2.94 | 0.1 | 2.914 | 0.062 | 0.014 | 0.001 | 0.003 | 0 | 0.01 | 0 | 0 | 0.202 | 0.0104 | 0.0193 | 0.0027 | 0.0059 | 727 | 830 | 16 | 52
JMP-01A | 0.15 | 9.09 | 0.51 | 0.23 | 0.19 | 2.94 | 0.1 | 2.914 | 0.062 | 0.014 | 0.001 | 0.003 | 0 | 0.01 | 0 | 0 | 0.202 | 0.0104 | 0.0193 | 0.0027 | 0.0059 | 704 | 800 | 19 | 56
JMP-01A | 0.15 | 9.09 | 0.51 | 0.23 | 0.19 | 2.94 | 0.1 | 2.914 | 0.062 | 0.014 | 0.001 | 0.003 | 0 | 0.01 | 0 | 0 | 0.202 | 0.0104 | 0.0193 | 0.0027 | 0.0059 | 675 | 766 | 19 | 61
JMP-01A | 0.15 | 9.09 | 0.51 | 0.23 | 0.19 | 2.94 | 0.1 | 2.914 | 0.062 | 0.014 | 0.001 | 0.003 | 0 | 0.01 | 0 | 0 | 0.202 | 0.0104 | 0.0193 | 0.0027 | 0.0059 | 621 | 705 | 23 | 70
JMP-01A | 0.15 | 9.09 | 0.51 | 0.23 | 0.19 | 2.94 | 0.1 | 2.914 | 0.062 | 0.014 | 0.001 | 0.003 | 0 | 0.01 | 0 | 0 | 0.202 | 0.0104 | 0.0193 | 0.0027 | 0.0059 | 558 | 628 | 26 | 66
JMP-01A | 0.15 | 9.09 | 0.51 | 0.23 | 0.19 | 2.94 | 0.1 | 2.914 | 0.062 | 0.014 | 0.001 | 0.003 | 0 | 0.01 | 0 | 0 | 0.202 | 0.0104 | 0.0193 | 0.0027 | 0.0059 | 476 | 541 | 45 | 81
JMP-01A | 0.15 | 9.09 | 0.51 | 0.23 | 0.19 | 2.94 | 0.1 | 2.914 | 0.062 | 0.014 | 0.001 | 0.003 | 0 | 0.01 | 0 | 0 | 0.202 | 0.0104 | 0.0193 | 0.0027 | 0.0059 | 384 | 452 | 32 | 80
JMP-01B | 0.15 | 9.09 | 0.51 | 0.26 | 0.18 | 2.93 | 0.1 | 2.894 | 0.065 | 0.014 | 0.001 | 0.003 | 0 | 0.003 | 0 | 0 | 0.208 | 0.0121 | 0.023 | 0.0021 | 0.0067 | 811 | 968 | 23 | 59
JMP-01B | 0.15 | 9.09 | 0.51 | 0.26 | 0.18 | 2.93 | 0.1 | 2.894 | 0.065 | 0.014 | 0.001 | 0.003 | 0 | 0.003 | 0 | 0 | 0.208 | 0.0121 | 0.023 | 0.0021 | 0.0067 | 781 | 924 | 17.462 | 50
JMP-01B | 0.15 | 9.09 | 0.51 | 0.26 | 0.18 | 2.93 | 0.1 | 2.894 | 0.065 | 0.014 | 0.001 | 0.003 | 0 | 0.003 | 0 | 0 | 0.208 | 0.0121 | 0.023 | 0.0021 | 0.0067 | 765 | 900 | 21 | 60
JMP-01B | 0.15 | 9.09 | 0.51 | 0.26 | 0.18 | 2.93 | 0.1 | 2.894 | 0.065 | 0.014 | 0.001 | 0.003 | 0 | 0.003 | 0 | 0 | 0.208 | 0.0121 | 0.023 | 0.0021 | 0.0067 | 746 | 878 | 18.695 | 58
JMP-01B | 0.15 | 9.09 | 0.51 | 0.26 | 0.18 | 2.93 | 0.1 | 2.894 | 0.065 | 0.014 | 0.001 | 0.003 | 0 | 0.003 | 0 | 0 | 0.208 | 0.0121 | 0.023 | 0.0021 | 0.0067 | 731 | 853 | 20 | 56
JMP-01B | 0.15 | 9.09 | 0.51 | 0.26 | 0.18 | 2.93 | 0.1 | 2.894 | 0.065 | 0.014 | 0.001 | 0.003 | 0 | 0.003 | 0 | 0 | 0.208 | 0.0121 | 0.023 | 0.0021 | 0.0067 | 727 | 838 | 15.712 | 57
JMP-01B | 0.15 | 9.09 | 0.51 | 0.26 | 0.18 | 2.93 | 0.1 | 2.894 | 0.065 | 0.014 | 0.001 | 0.003 | 0 | 0.003 | 0 | 0 | 0.208 | 0.0121 | 0.023 | 0.0021 | 0.0067 | 708 | 815 | 16.309 | 54
JMP-01B | 0.15 | 9.09 | 0.51 | 0.26 | 0.18 | 2.93 | 0.1 | 2.894 | 0.065 | 0.014 | 0.001 | 0.003 | 0 | 0.003 | 0 | 0 | 0.208 | 0.0121 | 0.023 | 0.0021 | 0.0067 | 689 | 791 | 19 | 58
JMP-01B | 0.15 | 9.09 | 0.51 | 0.26 | 0.18 | 2.93 | 0.1 | 2.894 | 0.065 | 0.014 | 0.001 | 0.003 | 0 | 0.003 | 0 | 0 | 0.208 | 0.0121 | 0.023 | 0.0021 | 0.0067 | 656 | 753 | 19.173 | 61
JMP-01B | 0.15 | 9.09 | 0.51 | 0.26 | 0.18 | 2.93 | 0.1 | 2.894 | 0.065 | 0.014 | 0.001 | 0.003 | 0 | 0.003 | 0 | 0 | 0.208 | 0.0121 | 0.023 | 0.0021 | 0.0067 | 618 | 700 | 22.355 | 69
JMP-01B | 0.15 | 9.09 | 0.51 | 0.26 | 0.18 | 2.93 | 0.1 | 2.894 | 0.065 | 0.014 | 0.001 | 0.003 | 0 | 0.003 | 0 | 0 | 0.208 | 0.0121 | 0.023 | 0.0021 | 0.0067 | 546 | 614 | 28 | 73
JMP-01B | 0.15 | 9.09 | 0.51 | 0.26 | 0.18 | 2.93 | 0.1 | 2.894 | 0.065 | 0.014 | 0.001 | 0.003 | 0 | 0.003 | 0 | 0 | 0.208 | 0.0121 | 0.023 | 0.0021 | 0.0067 | 472 | 539 | 34 | 76
JMP-01B | 0.15 | 9.09 | 0.51 | 0.26 | 0.18 | 2.93 | 0.1 | 2.894 | 0.065 | 0.014 | 0.001 | 0.003 | 0 | 0.003 | 0 | 0 | 0.208 | 0.0121 | 0.023 | 0.0021 | 0.0067 | 383 | 445 | 43 | 79
JMP-02 | 0.15 | 9.08 | 0.51 | 0.24 | 0.18 | 2.93 | 0.1 | 2.897 | 0.063 | 0.016 | 0.001 | 0.032 | 0 | 0.349 | 0 | 0 | 0.203 | 0.0101 | 0.0222 | 0.0022 | 0.006 | 825 | 984 | 24 | 60
JMP-02 | 0.15 | 9.08 | 0.51 | 0.24 | 0.18 | 2.93 | 0.1 | 2.897 | 0.063 | 0.016 | 0.001 | 0.032 | 0 | 0.349 | 0 | 0 | 0.203 | 0.0101 | 0.0222 | 0.0022 | 0.006 | 793 | 936 | 19.3 | 61
JMP-02 | 0.15 | 9.08 | 0.51 | 0.24 | 0.18 | 2.93 | 0.1 | 2.897 | 0.063 | 0.016 | 0.001 | 0.032 | 0 | 0.349 | 0 | 0 | 0.203 | 0.0101 | 0.0222 | 0.0022 | 0.006 | 774 | 907 | 22 | 65
JMP-02 | 0.15 | 9.08 | 0.51 | 0.24 | 0.18 | 2.93 | 0.1 | 2.897 | 0.063 | 0.016 | 0.001 | 0.032 | 0 | 0.349 | 0 | 0 | 0.203 | 0.0101 | 0.0222 | 0.0022 | 0.006 | 759 | 884 | 17.7 | 58
JMP-02 | 0.15 | 9.08 | 0.51 | 0.24 | 0.18 | 2.93 | 0.1 | 2.897 | 0.063 | 0.016 | 0.001 | 0.032 | 0 | 0.349 | 0 | 0 | 0.203 | 0.0101 | 0.0222 | 0.0022 | 0.006 | 738 | 855 | 20 | 60
JMP-02 | 0.15 | 9.08 | 0.51 | 0.24 | 0.18 | 2.93 | 0.1 | 2.897 | 0.063 | 0.016 | 0.001 | 0.032 | 0 | 0.349 | 0 | 0 | 0.203 | 0.0101 | 0.0222 | 0.0022 | 0.006 | 733 | 843 | 16.9 | 58
JMP-02 | 0.15 | 9.08 | 0.51 | 0.24 | 0.18 | 2.93 | 0.1 | 2.897 | 0.063 | 0.016 | 0.001 | 0.032 | 0 | 0.349 | 0 | 0 | 0.203 | 0.0101 | 0.0222 | 0.0022 | 0.006 | 723 | 825 | 16.6 | 59
JMP-02 | 0.15 | 9.08 | 0.51 | 0.24 | 0.18 | 2.93 | 0.1 | 2.897 | 0.063 | 0.016 | 0.001 | 0.032 | 0 | 0.349 | 0 | 0 | 0.203 | 0.0101 | 0.0222 | 0.0022 | 0.006 | 697 | 797 | 19 | 58
JMP-02 | 0.15 | 9.08 | 0.51 | 0.24 | 0.18 | 2.93 | 0.1 | 2.897 | 0.063 | 0.016 | 0.001 | 0.032 | 0 | 0.349 | 0 | 0 | 0.203 | 0.0101 | 0.0222 | 0.0022 | 0.006 | 673 | 764 | 18.8 | 64
JMP-02 | 0.15 | 9.08 | 0.51 | 0.24 | 0.18 | 2.93 | 0.1 | 2.897 | 0.063 | 0.016 | 0.001 | 0.032 | 0 | 0.349 | 0 | 0 | 0.203 | 0.0101 | 0.0222 | 0.0022 | 0.006 | 620 | 703 | 22.1 | 68
JMP-02 | 0.15 | 9.08 | 0.51 | 0.24 | 0.18 | 2.93 | 0.1 | 2.897 | 0.063 | 0.016 | 0.001 | 0.032 | 0 | 0.349 | 0 | 0 | 0.203 | 0.0101 | 0.0222 | 0.0022 | 0.006 | 546 | 624 | 28 | 73
JMP-02 | 0.15 | 9.08 | 0.51 | 0.24 | 0.18 | 2.93 | 0.1 | 2.897 | 0.063 | 0.016 | 0.001 | 0.032 | 0 | 0.349 | 0 | 0 | 0.203 | 0.0101 | 0.0222 | 0.0022 | 0.006 | 465 | 538 | 34 | 74
JMP-02 | 0.15 | 9.08 | 0.51 | 0.24 | 0.18 | 2.93 | 0.1 | 2.897 | 0.063 | 0.016 | 0.001 | 0.032 | 0 | 0.349 | 0 | 0 | 0.203 | 0.0101 | 0.0222 | 0.0022 | 0.006 | 380 | 445 | 38 | 82
CPJ-7N | 0.15 | 9.96 | 0.41 | 0.07 | 0.31 | 1.47 | 1.26 | 0.484 | 0.056 | 0.013 | 0.001 |  | 0 |  | 0 | 0 | 0.202 | 0.0092 | 0.0222 | 0.0066 | 0.0038 | 846.49 | 999.3 | 20.2 | 65.2
CPJ-7N | 0.15 | 9.96 | 0.41 | 0.07 | 0.31 | 1.47 | 1.26 | 0.484 | 0.056 | 0.013 | 0.001 |  | 0 |  | 0 | 0 | 0.202 | 0.0092 | 0.0222 | 0.0066 | 0.0038 | 808 | 946 | 18 | 64
CPJ-7N | 0.15 | 9.96 | 0.41 | 0.07 | 0.31 | 1.47 | 1.26 | 0.484 | 0.056 | 0.013 | 0.001 |  | 0 |  | 0 | 0 | 0.202 | 0.0092 | 0.0222 | 0.0066 | 0.0038 | 774 | 890 | 19 | 67
CPJ-7N | 0.15 | 9.96 | 0.41 | 0.07 | 0.31 | 1.47 | 1.26 | 0.484 | 0.056 | 0.013 | 0.001 |  | 0 |  | 0 | 0 | 0.202 | 0.0092 | 0.0222 | 0.0066 | 0.0038 | 749 | 854 | 17 | 66
CPJ-7N | 0.15 | 9.96 | 0.41 | 0.07 | 0.31 | 1.47 | 1.26 | 0.484 | 0.056 | 0.013 | 0.001 |  | 0 |  | 0 | 0 | 0.202 | 0.0092 | 0.0222 | 0.0066 | 0.0038 | 726 | 814 | 17 | 64
CPJ-7N | 0.15 | 9.96 | 0.41 | 0.07 | 0.31 | 1.47 | 1.26 | 0.484 | 0.056 | 0.013 | 0.001 |  | 0 |  | 0 | 0 | 0.202 | 0.0092 | 0.0222 | 0.0066 | 0.0038 | 644 | 726 | 21 | 70
CPJ-7N | 0.15 | 9.96 | 0.41 | 0.07 | 0.31 | 1.47 | 1.26 | 0.484 | 0.056 | 0.013 | 0.001 |  | 0 |  | 0 | 0 | 0.202 | 0.0092 | 0.0222 | 0.0066 | 0.0038 | 482 | 554 | 33 | 79
CPJ-7N | 0.15 | 9.96 | 0.41 | 0.07 | 0.31 | 1.47 | 1.26 | 0.484 | 0.056 | 0.013 | 0.001 |  | 0 |  | 0 | 0 | 0.202 | 0.0092 | 0.0222 | 0.0066 | 0.0038 | 388 | 459 | 34 | 84
P92STD | 0.1 | 9.12 | 0.45 | 0.1 | 0.46 | 0.01 | 0.46 | 1.85 | 0.08 | 0.01 | 0.001 | 0.003 | 0.001 | 0.01 | 0 | 0 | 0.2 |  | 0.042 | 0.0114 | 0.0044 | 526.9 | 697.3 | 27 | 71
P92STD | 0.1 | 9.12 | 0.45 | 0.1 | 0.46 | 0.01 | 0.46 | 1.85 | 0.08 | 0.01 | 0.001 | 0.003 | 0.001 | 0.01 | 0 | 0 | 0.2 |  | 0.042 | 0.0114 | 0.0044 | 481 | 609 | 22 | 74
P92STD | 0.1 | 9.12 | 0.45 | 0.1 | 0.46 | 0.01 | 0.46 | 1.85 | 0.08 | 0.01 | 0.001 | 0.003 | 0.001 | 0.01 | 0 | 0 | 0.2 |  | 0.042 | 0.0114 | 0.0044 | 461 | 571 | 23 | 71
P92STD | 0.1 | 9.12 | 0.45 | 0.1 | 0.46 | 0.01 | 0.46 | 1.85 | 0.08 | 0.01 | 0.001 | 0.003 | 0.001 | 0.01 | 0 | 0 | 0.2 |  | 0.042 | 0.0114 | 0.0044 | 440 | 545 | 19 | 69
P92STD | 0.1 | 9.12 | 0.45 | 0.1 | 0.46 | 0.01 | 0.46 | 1.85 | 0.08 | 0.01 | 0.001 | 0.003 | 0.001 | 0.01 | 0 | 0 | 0.2 |  | 0.042 | 0.0114 | 0.0044 | 406 | 483 | 27 | 71
P92STD | 0.1 | 9.12 | 0.45 | 0.1 | 0.46 | 0.01 | 0.46 | 1.85 | 0.08 | 0.01 | 0.001 | 0.003 | 0.001 | 0.01 | 0 | 0 | 0.2 |  | 0.042 | 0.0114 | 0.0044 | 361 | 419 | 30 | 81
P92STD | 0.1 | 9.12 | 0.45 | 0.1 | 0.46 | 0.01 | 0.46 | 1.85 | 0.08 | 0.01 | 0.001 | 0.003 | 0.001 | 0.01 | 0 | 0 | 0.2 |  | 0.042 | 0.0114 | 0.0044 | 298 | 350 | 36 | 87
P92STD | 0.1 | 9.12 | 0.45 | 0.1 | 0.46 | 0.01 | 0.46 | 1.85 | 0.08 | 0.01 | 0.001 | 0.003 | 0.001 | 0.01 | 0 | 0 | 0.2 |  | 0.042 | 0.0114 | 0.0044 | 218 | 276 | 43 | 89
P92LBN | 0.13 | 9.65 | 0.46 | 0.08 | 0.46 | 0.01 | 0.45 | 1.8 | 0.07 | 0.01 | 0.001 | 0.003 | 0.001 | 0.002 | 0 | 0 | 0.2 | 0.0007 | 0.0333 | 0.0089 | 0.0039 | 538.27 | 727.6 | 28 | 70
P92LBN | 0.13 | 9.65 | 0.46 | 0.08 | 0.46 | 0.01 | 0.45 | 1.8 | 0.07 | 0.01 | 0.001 | 0.003 | 0.001 | 0.002 | 0 | 0 | 0.2 | 0.0007 | 0.0333 | 0.0089 | 0.0039 | 487 | 631 | 23 | 75
P92LBN | 0.13 | 9.65 | 0.46 | 0.08 | 0.46 | 0.01 | 0.45 | 1.8 | 0.07 | 0.01 | 0.001 | 0.003 | 0.001 | 0.002 | 0 | 0 | 0.2 | 0.0007 | 0.0333 | 0.0089 | 0.0039 | 472 | 594 | 22 | 74
P92LBN | 0.13 | 9.65 | 0.46 | 0.08 | 0.46 | 0.01 | 0.45 | 1.8 | 0.07 | 0.01 | 0.001 | 0.003 | 0.001 | 0.002 | 0 | 0 | 0.2 | 0.0007 | 0.0333 | 0.0089 | 0.0039 | 450 | 565 | 20 | 71
P92LBN | 0.13 | 9.65 | 0.46 | 0.08 | 0.46 | 0.01 | 0.45 | 1.8 | 0.07 | 0.01 | 0.001 | 0.003 | 0.001 | 0.002 | 0 | 0 | 0.2 | 0.0007 | 0.0333 | 0.0089 | 0.0039 | 410 | 495 | 27 | 80
P92LBN | 0.13 | 9.65 | 0.46 | 0.08 | 0.46 | 0.01 | 0.45 | 1.8 | 0.07 | 0.01 | 0.001 | 0.003 | 0.001 | 0.002 | 0 | 0 | 0.2 | 0.0007 | 0.0333 | 0.0089 | 0.0039 | 368 | 431 | 33 | 84
P92LBN | 0.13 | 9.65 | 0.46 | 0.08 | 0.46 | 0.01 | 0.45 | 1.8 | 0.07 | 0.01 | 0.001 | 0.003 | 0.001 | 0.002 | 0 | 0 | 0.2 | 0.0007 | 0.0333 | 0.0089 | 0.0039 | 304 | 359 | 40 | 90
P92LBN | 0.13 | 9.65 | 0.46 | 0.08 | 0.46 | 0.01 | 0.45 | 1.8 | 0.07 | 0.01 | 0.001 | 0.003 | 0.001 | 0.002 | 0 | 0 | 0.2 | 0.0007 | 0.0333 | 0.0089 | 0.0039 | 222 | 279 | 46 | 91
P92HBN | 0.08 | 8.7 | 0.45 | 0.42 | 0.46 | 0.01 | 0.46 | 1.81 | 0.07 | 0.01 | 0.001 | 0.003 | 0.004 | 0.006 | 0 | 0 | 0.2 | 0.0036 | 0.0761 | 0.0061 | 0.0042 | 518.24 | 689.9 | 28 | 71
P92HBN | 0.08 | 8.7 | 0.45 | 0.42 | 0.46 | 0.01 | 0.46 | 1.81 | 0.07 | 0.01 | 0.001 | 0.003 | 0.004 | 0.006 | 0 | 0 | 0.2 | 0.0036 | 0.0761 | 0.0061 | 0.0042 | 471 | 608 | 24 | 73
P92HBN | 0.08 | 8.7 | 0.45 | 0.42 | 0.46 | 0.01 | 0.46 | 1.81 | 0.07 | 0.01 | 0.001 | 0.003 | 0.004 | 0.006 | 0 | 0 | 0.2 | 0.0036 | 0.0761 | 0.0061 | 0.0042 | 459 | 582 | 22 | 70
P92HBN | 0.08 | 8.7 | 0.45 | 0.42 | 0.46 | 0.01 | 0.46 | 1.81 | 0.07 | 0.01 | 0.001 | 0.003 | 0.004 | 0.006 | 0 | 0 | 0.2 | 0.0036 | 0.0761 | 0.0061 | 0.0042 | 435 | 563 | 21 | 67
P92HBN | 0.08 | 8.7 | 0.45 | 0.42 | 0.46 | 0.01 | 0.46 | 1.81 | 0.07 | 0.01 | 0.001 | 0.003 | 0.004 | 0.006 | 0 | 0 | 0.2 | 0.0036 | 0.0761 | 0.0061 | 0.0042 | 386 | 475 | 31 | 78
P92HBN | 0.08 | 8.7 | 0.45 | 0.42 | 0.46 | 0.01 | 0.46 | 1.81 | 0.07 | 0.01 | 0.001 | 0.003 | 0.004 | 0.006 | 0 | 0 | 0.2 | 0.0036 | 0.0761 | 0.0061 | 0.0042 | 350 | 409 | 36 | 83
P92HBN | 0.08 | 8.7 | 0.45 | 0.42 | 0.46 | 0.01 | 0.46 | 1.81 | 0.07 | 0.01 | 0.001 | 0.003 | 0.004 | 0.006 | 0 | 0 | 0.2 | 0.0036 | 0.0761 | 0.0061 | 0.0042 | 273 | 330 | 45 | 89
P92HBN | 0.08 | 8.7 | 0.45 | 0.42 | 0.46 | 0.01 | 0.46 | 1.81 | 0.07 | 0.01 | 0.001 | 0.003 | 0.004 | 0.006 | 0 | 0 | 0.2 | 0.0036 | 0.0761 | 0.0061 | 0.0042 | 182 | 249 | 57 | 92
JMP-03 | 0.15 | 9.6 | 0.5 | 0.2 | 0.17 | 2.95 | 0.1 | 2.89 | 0.06 | 0.01 | 0.001 | 0.003 | 0.001 | 0.01 | 0 | 0 | 0.2 | 0.01 | 0.0207 | 0.0066 | 0.0038 | 829 | 988 | 19.8 | 53.2
JMP-03 | 0.15 | 9.6 | 0.5 | 0.2 | 0.17 | 2.95 | 0.1 | 2.89 | 0.06 | 0.01 | 0.001 | 0.003 | 0.001 | 0.01 | 0 | 0 | 0.2 | 0.01 | 0.0207 | 0.0066 | 0.0038 | 791 | 939 | 18.97 | 55
JMP-03 | 0.15 | 9.6 | 0.5 | 0.2 | 0.17 | 2.95 | 0.1 | 2.89 | 0.06 | 0.01 | 0.001 | 0.003 | 0.001 | 0.01 | 0 | 0 | 0.2 | 0.01 | 0.0207 | 0.0066 | 0.0038 | 778 | 917 | 18.62 | 57
JMP-03 | 0.15 | 9.6 | 0.5 | 0.2 | 0.17 | 2.95 | 0.1 | 2.89 | 0.06 | 0.01 | 0.001 | 0.003 | 0.001 | 0.01 | 0 | 0 | 0.2 | 0.01 | 0.0207 | 0.0066 | 0.0038 | 757 | 889 | 18 | 56
JMP-03 | 0.15 | 9.6 | 0.5 | 0.2 | 0.17 | 2.95 | 0.1 | 2.89 | 0.06 | 0.01 | 0.001 | 0.003 | 0.001 | 0.01 | 0 | 0 | 0.2 | 0.01 | 0.0207 | 0.0066 | 0.0038 | 751 | 870 | 16.31 | 61
JMP-03 | 0.15 | 9.6 | 0.5 | 0.2 | 0.17 | 2.95 | 0.1 | 2.89 | 0.06 | 0.01 | 0.001 | 0.003 | 0.001 | 0.01 | 0 | 0 | 0.2 | 0.01 | 0.0207 | 0.0066 | 0.0038 | 734 | 845 | 17.18 | 57
JMP-03 | 0.15 | 9.6 | 0.5 | 0.2 | 0.17 | 2.95 | 0.1 | 2.89 | 0.06 | 0.01 | 0.001 | 0.003 | 0.001 | 0.01 | 0 | 0 | 0.2 | 0.01 | 0.0207 | 0.0066 | 0.0038 | 722 | 828 | 15.63 | 57
JMP-03 | 0.15 | 9.6 | 0.5 | 0.2 | 0.17 | 2.95 | 0.1 | 2.89 | 0.06 | 0.01 | 0.001 | 0.003 | 0.001 | 0.01 | 0 | 0 | 0.2 | 0.01 | 0.0207 | 0.0066 | 0.0038 | 704 | 805 | 16 | 54
JMP-03 | 0.15 | 9.6 | 0.5 | 0.2 | 0.17 | 2.95 | 0.1 | 2.89 | 0.06 | 0.01 | 0.001 | 0.003 | 0.001 | 0.01 | 0 | 0 | 0.2 | 0.01 | 0.0207 | 0.0066 | 0.0038 | 672 | 765 | 21.04 | 62
JMP-03 | 0.15 | 9.6 | 0.5 | 0.2 | 0.17 | 2.95 | 0.1 | 2.89 | 0.06 | 0.01 | 0.001 | 0.003 | 0.001 | 0.01 | 0 | 0 | 0.2 | 0.01 | 0.0207 | 0.0066 | 0.0038 | 638 | 705 | 23 | 69
JMP-03 | 0.15 | 9.6 | 0.5 | 0.2 | 0.17 | 2.95 | 0.1 | 2.89 | 0.06 | 0.01 | 0.001 | 0.003 | 0.001 | 0.01 | 0 | 0 | 0.2 | 0.01 | 0.0207 | 0.0066 | 0.0038 | 562 | 630 | 28 | 74
JMP-03 | 0.15 | 9.6 | 0.5 | 0.2 | 0.17 | 2.95 | 0.1 | 2.89 | 0.06 | 0.01 | 0.001 | 0.003 | 0.001 | 0.01 | 0 | 0 | 0.2 | 0.01 | 0.0207 | 0.0066 | 0.0038 | 479 | 540 | 31 | 81
JMP-03 | 0.15 | 9.6 | 0.5 | 0.2 | 0.17 | 2.95 | 0.1 | 2.89 | 0.06 | 0.01 | 0.001 | 0.003 | 0.001 | 0.01 | 0 | 0 | 0.2 | 0.01 | 0.0207 | 0.0066 | 0.0038 | 402 | 457 | 33 | 84
CPJ-1 | 0.11 | 10.08 | 0.48 | 0.24 | 0.07 | 2.93 | 0.01 | 0.0247 | 0.0533 | 0.0133 | 0.001 | 0.0031 | 0.0946 | 0.003 | 0 | 0 | 0.208 | 0.01 | 0.0111 | 0.0092 | 0.006 | 671.8 | 785.3 | 25.6 | 72
CPJ-1 | 0.11 | 10.08 | 0.48 | 0.24 | 0.07 | 2.93 | 0.01 | 0.0247 | 0.0533 | 0.0133 | 0.001 | 0.0031 | 0.0946 | 0.003 | 0 | 0 | 0.208 | 0.01 | 0.0111 | 0.0092 | 0.006 | 611 | 695 | 20.72 | 69
CPJ-1 | 0.11 | 10.08 | 0.48 | 0.24 | 0.07 | 2.93 | 0.01 | 0.0247 | 0.0533 | 0.0133 | 0.001 | 0.0031 | 0.0946 | 0.003 | 0 | 0 | 0.208 | 0.01 | 0.0111 | 0.0092 | 0.006 | 596 | 662 | 20.72 | 73
CPJ-1 | 0.11 | 10.08 | 0.48 | 0.24 | 0.07 | 2.93 | 0.01 | 0.0247 | 0.0533 | 0.0133 | 0.001 | 0.0031 | 0.0946 | 0.003 | 0 | 0 | 0.208 | 0.01 | 0.0111 | 0.0092 | 0.006 | 557 | 610 | 18.74 | 73
CPJ-1 | 0.11 | 10.08 | 0.48 | 0.24 | 0.07 | 2.93 | 0.01 | 0.0247 | 0.0533 | 0.0133 | 0.001 | 0.0031 | 0.0946 | 0.003 | 0 | 0 | 0.208 | 0.01 | 0.0111 | 0.0092 | 0.006 | 476 | 522 | 27.68 | 82
CPJ-1 | 0.11 | 10.08 | 0.48 | 0.24 | 0.07 | 2.93 | 0.01 | 0.0247 | 0.0533 | 0.0133 | 0.001 | 0.0031 | 0.0946 | 0.003 | 0 | 0 | 0.208 | 0.01 | 0.0111 | 0.0092 | 0.006 | 288.27 | 348.6 | 32 | 88.6
CPJ-1 | 0.11 | 10.08 | 0.48 | 0.24 | 0.07 | 2.93 | 0.01 | 0.0247 | 0.0533 | 0.0133 | 0.001 | 0.0031 | 0.0946 | 0.003 | 0 | 0 | 0.208 | 0.01 | 0.0111 | 0.0092 | 0.006 | 206.68 | 275 | 40.6 | 91.1
CPJ-2 | 0.1 | 10.08 | 0.49 | 0.26 | 0.06 | 0.01 | 1.53 | 0.01 | 0.0571 | 0.0125 | 0.001 | 0.003 | 0.0968 | 0.001 | 0 | 0 | 0.0207 | 0.01 | 0.0096 | 0.0072 | 0.006 | 797.24 | 1138 | 17.6 | 51.8
CPJ-2 | 0.1 | 10.08 | 0.49 | 0.26 | 0.06 | 0.01 | 1.53 | 0.01 | 0.0571 | 0.0125 | 0.001 | 0.003 | 0.0968 | 0.001 | 0 | 0 | 0.0207 | 0.01 | 0.0096 | 0.0072 | 0.006 | 765.32 | 1096.27 | 15 | 47
CPJ-2 | 0.1 | 10.08 | 0.49 | 0.26 | 0.06 | 0.01 | 1.53 | 0.01 | 0.0571 | 0.0125 | 0.001 | 0.003 | 0.0968 | 0.001 | 0 | 0 | 0.0207 | 0.01 | 0.0096 | 0.0072 | 0.006 | 744.63 | 1165.21 | 17 | 43
CPJ-2 | 0.1 | 10.08 | 0.49 | 0.26 | 0.06 | 0.01 | 1.53 | 0.01 | 0.0571 | 0.0125 | 0.001 | 0.003 | 0.0968 | 0.001 | 0 | 0 | 0.0207 | 0.01 | 0.0096 | 0.0072 | 0.006 | 805 | 1173 | 15 | 35
CPJ-2 | 0.1 | 10.08 | 0.49 | 0.26 | 0.06 | 0.01 | 1.53 | 0.01 | 0.0571 | 0.0125 | 0.001 | 0.003 | 0.0968 | 0.001 | 0 | 0 | 0.0207 | 0.01 | 0.0096 | 0.0072 | 0.006 | 765.32 | 1144.53 | 17 | 39
CPJ-2 | 0.1 | 10.08 | 0.49 | 0.26 | 0.06 | 0.01 | 1.53 | 0.01 | 0.0571 | 0.0125 | 0.001 | 0.003 | 0.0968 | 0.001 | 0 | 0 | 0.0207 | 0.01 | 0.0096 | 0.0072 | 0.006 | 703.27 | 1048 | 19 | 56
CPJ-2 | 0.1 | 10.08 | 0.49 | 0.26 | 0.06 | 0.01 | 1.53 | 0.01 | 0.0571 | 0.0125 | 0.001 | 0.003 | 0.0968 | 0.001 | 0 | 0 | 0.0207 | 0.01 | 0.0096 | 0.0072 | 0.006 | 749 | 1050 | 19 | 49
CPJ-2 | 0.1 | 10.08 | 0.49 | 0.26 | 0.06 | 0.01 | 1.53 | 0.01 | 0.0571 | 0.0125 | 0.001 | 0.003 | 0.0968 | 0.001 | 0 | 0 | 0.0207 | 0.01 | 0.0096 | 0.0072 | 0.006 | 637.77 | 903.32 | 19 | 56
CPJ-2 | 0.1 | 10.08 | 0.49 | 0.26 | 0.06 | 0.01 | 1.53 | 0.01 | 0.0571 | 0.0125 | 0.001 | 0.003 | 0.0968 | 0.001 | 0 | 0 | 0.0207 | 0.01 | 0.0096 | 0.0072 | 0.006 | 408 | 484 | 28 | 79
CPJ-2 | 0.1 | 10.08 | 0.49 | 0.26 | 0.06 | 0.01 | 1.53 | 0.01 | 0.0571 | 0.0125 | 0.001 | 0.003 | 0.0968 | 0.001 | 0 | 0 | 0.0207 | 0.01 | 0.0096 | 0.0072 | 0.006 | 224 | 306 | 51 | 88
CPJ-3 | 0.11 | 10.1 | 0.5 | 0.27 | 0.07 | 0.01 | 1.51 | 0.01 | 0.0563 | 0.0118 | 0.001 | 0.003 | 0.0965 | 0.0033 | 0 | 0 | 0.202 | 0.01 | 0.0069 | 0.0045 | 0.005 | 840.93 | 1177.2 | 20 | 56.1
CPJ-3 | 0.11 | 10.1 | 0.5 | 0.27 | 0.07 | 0.01 | 1.51 | 0.01 | 0.0563 | 0.0118 | 0.001 | 0.003 | 0.0965 | 0.0033 | 0 | 0 | 0.202 | 0.01 | 0.0069 | 0.0045 | 0.005 | 779.11 | 1130.74 | 13 | 35
CPJ-3 | 0.11 | 10.1 | 0.5 | 0.27 | 0.07 | 0.01 | 1.51 | 0.01 | 0.0563 | 0.0118 | 0.001 | 0.003 | 0.0965 | 0.0033 | 0 | 0 | 0.202 | 0.01 | 0.0069 | 0.0045 | 0.005 | 792.9 | 1199.69 | 14 | 34
CPJ-3 | 0.11 | 10.1 | 0.5 | 0.27 | 0.07 | 0.01 | 1.51 | 0.01 | 0.0563 | 0.0118 | 0.001 | 0.003 | 0.0965 | 0.0033 | 0 | 0 | 0.202 | 0.01 | 0.0069 | 0.0045 | 0.005 | 737.74 | 1179 | 16 | 30
CPJ-3 | 0.11 | 10.1 | 0.5 | 0.27 | 0.07 | 0.01 | 1.51 | 0.01 | 0.0563 | 0.0118 | 0.001 | 0.003 | 0.0965 | 0.0033 | 0 | 0 | 0.202 | 0.01 | 0.0069 | 0.0045 | 0.005 | 833 | 1185 | 17 | 16
CPJ-3 | 0.11 | 10.1 | 0.5 | 0.27 | 0.07 | 0.01 | 1.51 | 0.01 | 0.0563 | 0.0118 | 0.001 | 0.003 | 0.0965 | 0.0033 | 0 | 0 | 0.202 | 0.01 | 0.0069 | 0.0045 | 0.005 | 723.95 | 1082.48 | 18 | 46
CPJ-3 | 0.11 | 10.1 | 0.5 | 0.27 | 0.07 | 0.01 | 1.51 | 0.01 | 0.0563 | 0.0118 | 0.001 | 0.003 | 0.0965 | 0.0033 | 0 | 0 | 0.202 | 0.01 | 0.0069 | 0.0045 | 0.005 | 644.66 | 917 | 17 | 59
CPJ-3 | 0.11 | 10.1 | 0.5 | 0.27 | 0.07 | 0.01 | 1.51 | 0.01 | 0.0563 | 0.0118 | 0.001 | 0.003 | 0.0965 | 0.0033 | 0 | 0 | 0.202 | 0.01 | 0.0069 | 0.0045 | 0.005 | 546 | 688 | 22 | 70
CPJ-3 | 0.11 | 10.1 | 0.5 | 0.27 | 0.07 | 0.01 | 1.51 | 0.01 | 0.0563 | 0.0118 | 0.001 | 0.003 | 0.0965 | 0.0033 | 0 | 0 | 0.202 | 0.01 | 0.0069 | 0.0045 | 0.005 | 166 | 269 | 58 | 92
CPJ-4 | 0.15 | 10.12 | 0.5 | 0.27 | 0.08 | 2.9 | 0.02 | 0.0214 | 0.0553 | 0.014 | 0.001 | 0.003 | 0.1025 | 0.001 | 0 | 0 | 0.206 | 0.01 | 0.0165 | 0.0036 | 0.006 | 672.67 | 813.3 | 22.8 | 68.1
CPJ-4 | 0.15 | 10.12 | 0.5 | 0.27 | 0.08 | 2.9 | 0.02 | 0.0214 | 0.0553 | 0.014 | 0.001 | 0.003 | 0.1025 | 0.001 | 0 | 0 | 0.206 | 0.01 | 0.0165 | 0.0036 | 0.006 | 1010.3 | 1389 | 17.4 | 53.5
CPJ-4 | 0.15 | 10.12 | 0.5 | 0.27 | 0.08 | 2.9 | 0.02 | 0.0214 | 0.0553 | 0.014 | 0.001 | 0.003 | 0.1025 | 0.001 | 0 | 0 | 0.206 | 0.01 | 0.0165 | 0.0036 | 0.006 | 923.9 | 1358.27 | 14 | 52
CPJ-4 | 0.15 | 10.12 | 0.5 | 0.27 | 0.08 | 2.9 | 0.02 | 0.0214 | 0.0553 | 0.014 | 0.001 | 0.003 | 0.1025 | 0.001 | 0 | 0 | 0.206 | 0.01 | 0.0165 | 0.0036 | 0.006 | 944.58 | 1441 | 17 | 49
CPJ-4 | 0.15 | 10.12 | 0.5 | 0.27 | 0.08 | 2.9 | 0.02 | 0.0214 | 0.0553 | 0.014 | 0.001 | 0.003 | 0.1025 | 0.001 | 0 | 0 | 0.206 | 0.01 | 0.0165 | 0.0036 | 0.006 | 923.9 | 1365.16 | 19 | 52
CPJ-4 | 0.15 | 10.12 | 0.5 | 0.27 | 0.08 | 2.9 | 0.02 | 0.0214 | 0.0553 | 0.014 | 0.001 | 0.003 | 0.1025 | 0.001 | 0 | 0 | 0.206 | 0.01 | 0.0165 | 0.0036 | 0.006 | 999 | 1368 | 20 | 44
CPJ-4 | 0.15 | 10.12 | 0.5 | 0.27 | 0.08 | 2.9 | 0.02 | 0.0214 | 0.0553 | 0.014 | 0.001 | 0.003 | 0.1025 | 0.001 | 0 | 0 | 0.206 | 0.01 | 0.0165 | 0.0036 | 0.006 | 889.42 | 1227.27 | 16 | 54
CPJ-4 | 0.15 | 10.12 | 0.5 | 0.27 | 0.08 | 2.9 | 0.02 | 0.0214 | 0.0553 | 0.014 | 0.001 | 0.003 | 0.1025 | 0.001 | 0 | 0 | 0.206 | 0.01 | 0.0165 | 0.0036 | 0.006 | 758.42 | 972.16 | 14 | 58
CPJ-4 | 0.15 | 10.12 | 0.5 | 0.27 | 0.08 | 2.9 | 0.02 | 0.0214 | 0.0553 | 0.014 | 0.001 | 0.003 | 0.1025 | 0.001 | 0 | 0 | 0.206 | 0.01 | 0.0165 | 0.0036 | 0.006 | 291.37 | 363 | 36 | 87.7
CPJ-4 | 0.15 | 10.12 | 0.5 | 0.27 | 0.08 | 2.9 | 0.02 | 0.0214 | 0.0553 | 0.014 | 0.001 | 0.003 | 0.1025 | 0.001 | 0 | 0 | 0.206 | 0.01 | 0.0165 | 0.0036 | 0.006 | 256 | 349 | 43 | 90
CPJ-4 | 0.15 | 10.12 | 0.5 | 0.27 | 0.08 | 2.9 | 0.02 | 0.0214 | 0.0553 | 0.014 | 0.001 | 0.003 | 0.1025 | 0.001 | 0 | 0 | 0.206 | 0.01 | 0.0165 | 0.0036 | 0.006 | 201.82 | 285.5 | 57.6 | 93.1
CPJ-4 | 0.15 | 10.12 | 0.5 | 0.27 | 0.08 | 2.9 | 0.02 | 0.0214 | 0.0553 | 0.014 | 0.001 | 0.003 | 0.1025 | 0.001 | 0 | 0 | 0.206 | 0.01 | 0.0165 | 0.0036 | 0.006 | 165 | 253 | 52 | 93
CPJ-5 | 0.18 | 10.09 | 0.51 | 0.27 | 0.08 | 2.93 | 0.01 | 0.0189 | 0.0537 | 0.0175 | 0.001 | 0.003 | 0.1007 | 0.001 | 0 | 0 | 0.204 | 0.01 | 0.0159 | 0.0021 | 0.006 | 670.56 | 830.4 | 24.9 | 64.8
CPJ-5 | 0.18 | 10.09 | 0.51 | 0.27 | 0.08 | 2.93 | 0.01 | 0.0189 | 0.0537 | 0.0175 | 0.001 | 0.003 | 0.1007 | 0.001 | 0 | 0 | 0.204 | 0.01 | 0.0159 | 0.0021 | 0.006 | 1105 | 1434 | 15 | 45
CPJ-5 | 0.18 | 10.09 | 0.51 | 0.27 | 0.08 | 2.93 | 0.01 | 0.0189 | 0.0537 | 0.0175 | 0.001 | 0.003 | 0.1007 | 0.001 | 0 | 0 | 0.204 | 0.01 | 0.0159 | 0.0021 | 0.006 | 999.74 | 1454.79 | 14 | 49
CPJ-5 | 0.18 | 10.09 | 0.51 | 0.27 | 0.08 | 2.93 | 0.01 | 0.0189 | 0.0537 | 0.0175 | 0.001 | 0.003 | 0.1007 | 0.001 | 0 | 0 | 0.204 | 0.01 | 0.0159 | 0.0021 | 0.006 | 951.48 | 1509.95 | 19 | 51
CPJ-5 | 0.18 | 10.09 | 0.51 | 0.27 | 0.08 | 2.93 | 0.01 | 0.0189 | 0.0537 | 0.0175 | 0.001 | 0.003 | 0.1007 | 0.001 | 0 | 0 | 0.204 | 0.01 | 0.0159 | 0.0021 | 0.006 | 951.48 | 1420.32 | 18 | 51
CPJ-5 | 0.18 | 10.09 | 0.51 | 0.27 | 0.08 | 2.93 | 0.01 | 0.0189 | 0.0537 | 0.0175 | 0.001 | 0.003 | 0.1007 | 0.001 | 0 | 0 | 0.204 | 0.01 | 0.0159 | 0.0021 | 0.006 | 937.69 | 1289.32 | 16 | 48
CPJ-5 | 0.18 | 10.09 | 0.51 | 0.27 | 0.08 | 2.93 | 0.01 | 0.0189 | 0.0537 | 0.0175 | 0.001 | 0.003 | 0.1007 | 0.001 | 0 | 0 | 0.204 | 0.01 | 0.0159 | 0.0021 | 0.006 | 961 | 1270 | 16 | 50
CPJ-5 | 0.18 | 10.09 | 0.51 | 0.27 | 0.08 | 2.93 | 0.01 | 0.0189 | 0.0537 | 0.0175 | 0.001 | 0.003 | 0.1007 | 0.001 | 0 | 0 | 0.204 | 0.01 | 0.0159 | 0.0021 | 0.006 | 786 | 1013.53 | 14 | 55
CPJ-5 | 0.18 | 10.09 | 0.51 | 0.27 | 0.08 | 2.93 | 0.01 | 0.0189 | 0.0537 | 0.0175 | 0.001 | 0.003 | 0.1007 | 0.001 | 0 | 0 | 0.204 | 0.01 | 0.0159 | 0.0021 | 0.006 | 284.41 | 361 | 40.2 | 88.9
CPJ-5 | 0.18 | 10.09 | 0.51 | 0.27 | 0.08 | 2.93 | 0.01 | 0.0189 | 0.0537 | 0.0175 | 0.001 | 0.003 | 0.1007 | 0.001 | 0 | 0 | 0.204 | 0.01 | 0.0159 | 0.0021 | 0.006 | 196.24 | 286.9 | 46.6 | 93.4
CPJ-5 | 0.18 | 10.09 | 0.51 | 0.27 | 0.08 | 2.93 | 0.01 | 0.0189 | 0.0537 | 0.0175 | 0.001 | 0.003 | 0.1007 | 0.001 | 0 | 0 | 0.204 | 0.01 | 0.0159 | 0.0021 | 0.006 | 147 | 242 | 61 | 96
CPJ-6 | 0.18 | 10.11 | 0.51 | 0.26 | 0.08 | 2.93 | 0.01 | 0.0367 | 0.054 | 0.017 | 0.001 | 0.0027 | 0.01 | 0.1448 | 0 | 0 | 0.206 | 0.01 | 0.0161 | 0.003 | 0.006 | 849.32 | 1000.6 | 19 | 62.5
CPJ-6 | 0.18 | 10.11 | 0.51 | 0.26 | 0.08 | 2.93 | 0.01 | 0.0367 | 0.054 | 0.017 | 0.001 | 0.0027 | 0.01 | 0.1448 | 0 | 0 | 0.206 | 0.01 | 0.0161 | 0.003 | 0.006 | 1157 | 1473 | 16 | 48
CPJ-6 | 0.18 | 10.11 | 0.51 | 0.26 | 0.08 | 2.93 | 0.01 | 0.0367 | 0.054 | 0.017 | 0.001 | 0.0027 | 0.01 | 0.1448 | 0 | 0 | 0.206 | 0.01 | 0.0161 | 0.003 | 0.006 | 1048 | 1496.16 | 14 | 46
CPJ-6 | 0.18 | 10.11 | 0.51 | 0.26 | 0.08 | 2.93 | 0.01 | 0.0367 | 0.054 | 0.017 | 0.001 | 0.0027 | 0.01 | 0.1448 | 0 | 0 | 0.206 | 0.01 | 0.0161 | 0.003 | 0.006 | 1227 | 1498 | 13 | 45
CPJ-6 | 0.18 | 10.11 | 0.51 | 0.26 | 0.08 | 2.93 | 0.01 | 0.0367 | 0.054 | 0.017 | 0.001 | 0.0027 | 0.01 | 0.1448 | 0 | 0 | 0.206 | 0.01 | 0.0161 | 0.003 | 0.006 | 999.74 | 1530.64 | 18 | 49
CPJ-6 | 0.18 | 10.11 | 0.51 | 0.26 | 0.08 | 2.93 | 0.01 | 0.0367 | 0.054 | 0.017 | 0.001 | 0.0027 | 0.01 | 0.1448 | 0 | 0 | 0.206 | 0.01 | 0.0161 | 0.003 | 0.006 | 985.95 | 1447.9 | 18 | 47
CPJ-6 | 0.18 | 10.11 | 0.51 | 0.26 | 0.08 | 2.93 | 0.01 | 0.0367 | 0.054 | 0.017 | 0.001 | 0.0027 | 0.01 | 0.1448 | 0 | 0 | 0.206 | 0.01 | 0.0161 | 0.003 | 0.006 | 1090 | 1454 | 19 | 45
CPJ-6 | 0.18 | 10.11 | 0.51 | 0.26 | 0.08 | 2.93 | 0.01 | 0.0367 | 0.054 | 0.017 | 0.001 | 0.0027 | 0.01 | 0.1448 | 0 | 0 | 0.206 | 0.01 | 0.0161 | 0.003 | 0.006 | 958.37 | 1316.9 | 16 | 49
CPJ-6 | 0.18 | 10.11 | 0.51 | 0.26 | 0.08 | 2.93 | 0.01 | 0.0367 | 0.054 | 0.017 | 0.001 | 0.0027 | 0.01 | 0.1448 | 0 | 0 | 0.206 | 0.01 | 0.0161 | 0.003 | 0.006 | 765.32 | 979.06 | 15 | 56
CPJ-6 | 0.18 | 10.11 | 0.51 | 0.26 | 0.08 | 2.93 | 0.01 | 0.0367 | 0.054 | 0.017 | 0.001 | 0.0027 | 0.01 | 0.1448 | 0 | 0 | 0.206 | 0.01 | 0.0161 | 0.003 | 0.006 | 701 | 907 | 18 | 62
CPJ-6 | 0.18 | 10.11 | 0.51 | 0.26 | 0.08 | 2.93 | 0.01 | 0.0367 | 0.054 | 0.017 | 0.001 | 0.0027 | 0.01 | 0.1448 | 0 | 0 | 0.206 | 0.01 | 0.0161 | 0.003 | 0.006 | 451.47 | 526.3 | 25.3 | 78.1
CPJ-6 | 0.18 | 10.11 | 0.51 | 0.26 | 0.08 | 2.93 | 0.01 | 0.0367 | 0.054 | 0.017 | 0.001 | 0.0027 | 0.01 | 0.1448 | 0 | 0 | 0.206 | 0.01 | 0.0161 | 0.003 | 0.006 | 356 | 452 | 35 | 78
CPJ-6 | 0.18 | 10.11 | 0.51 | 0.26 | 0.08 | 2.93 | 0.01 | 0.0367 | 0.054 | 0.017 | 0.001 | 0.0027 | 0.01 | 0.1448 | 0 | 0 | 0.206 | 0.01 | 0.0161 | 0.003 | 0.006 | 370.33 | 444.4 | 28.3 | 79.3
TAF | 0.18 | 10.55 | 0.51 | 0.27 | 0.06 | 0.01 | 1.51 | 0.01 | 0.1467 | 0.0136 | 0.001 | 0.003 | 0.0088 | 0.001 | 0 | 0 | 0.206 | 0.02 | 0.0046 | 0.0137 | 0.006 | 733 | 902 | 23.3 | 63.6
TAF | 0.18 | 10.55 | 0.51 | 0.27 | 0.06 | 0.01 | 1.51 | 0.01 | 0.1467 | 0.0136 | 0.001 | 0.003 | 0.0088 | 0.001 | 0 | 0 | 0.206 | 0.02 | 0.0046 | 0.0137 | 0.006 | 671 | 804 | 19 | 63
TAF | 0.18 | 10.55 | 0.51 | 0.27 | 0.06 | 0.01 | 1.51 | 0.01 | 0.1467 | 0.0136 | 0.001 | 0.003 | 0.0088 | 0.001 | 0 | 0 | 0.206 | 0.02 | 0.0046 | 0.0137 | 0.006 | 659 | 769 | 17 | 61
TAF | 0.18 | 10.55 | 0.51 | 0.27 | 0.06 | 0.01 | 1.51 | 0.01 | 0.1467 | 0.0136 | 0.001 | 0.003 | 0.0088 | 0.001 | 0 | 0 | 0.206 | 0.02 | 0.0046 | 0.0137 | 0.006 | 626 | 729 | 18 | 66
TAF | 0.18 | 10.55 | 0.51 | 0.27 | 0.06 | 0.01 | 1.51 | 0.01 | 0.1467 | 0.0136 | 0.001 | 0.003 | 0.0088 | 0.001 | 0 | 0 | 0.206 | 0.02 | 0.0046 | 0.0137 | 0.006 | 561 | 642 | 22 | 74
TAF | 0.18 | 10.55 | 0.51 | 0.27 | 0.06 | 0.01 | 1.51 | 0.01 | 0.1467 | 0.0136 | 0.001 | 0.003 | 0.0088 | 0.001 | 0 | 0 | 0.206 | 0.02 | 0.0046 | 0.0137 | 0.006 | 395 | 467 | 49.2 | 87.1
TAF | 0.18 | 10.55 | 0.51 | 0.27 | 0.06 | 0.01 | 1.51 | 0.01 | 0.1467 | 0.0136 | 0.001 | 0.003 | 0.0088 | 0.001 | 0 | 0 | 0.206 | 0.02 | 0.0046 | 0.0137 | 0.006 | 299 | 376 | 47.5 | 90.8
JMP-05 | 0.14 | 10.63 | 0.5 | 0.19 | 0.17 | 2.87 | 0.1 | 2.89 | 0.06 | 0.01 | <0.001 | <0.003 | 0.003 | 0.004 | 0 | 0 | 0.21 | 0 | 0.19 | 0.1 | 0.02 | 831.58 | 989.1 | 19 | 54.2
JMP-05 | 0.14 | 10.63 | 0.5 | 0.19 | 0.17 | 2.87 | 0.1 | 2.89 | 0.06 | 0.01 | <0.001 | <0.003 | 0.003 | 0.004 | 0 | 0 | 0.21 | 0 | 0.19 | 0.1 | 0.02 | 759 | 892 | 17.66 | 53
JMP-05 | 0.14 | 10.63 | 0.5 | 0.19 | 0.17 | 2.87 | 0.1 | 2.89 | 0.06 | 0.01 | <0.001 | <0.003 | 0.003 | 0.004 | 0 | 0 | 0.21 | 0 | 0.19 | 0.1 | 0.02 | 717 | 824 | 18.02 | 54
JMP-05 | 0.14 | 10.63 | 0.5 | 0.19 | 0.17 | 2.87 | 0.1 | 2.89 | 0.06 | 0.01 | <0.001 | <0.003 | 0.003 | 0.004 | 0 | 0 | 0.21 | 0 | 0.19 | 0.1 | 0.02 | 624 | 703 | 23.63 | 69
JMP-05 | 0.14 | 10.63 | 0.5 | 0.19 | 0.17 | 2.87 | 0.1 | 2.89 | 0.06 | 0.01 | <0.001 | <0.003 | 0.003 | 0.004 | 0 | 0 | 0.21 | 0 | 0.19 | 0.1 | 0.02 | 477 | 542 | 33.81 | 79
JMP-05 | 0.14 | 10.63 | 0.5 | 0.19 | 0.17 | 2.87 | 0.1 | 2.89 | 0.06 | 0.01 | <0.001 | <0.003 | 0.003 | 0.004 | 0 | 0 | 0.21 | 0 | 0.19 | 0.1 | 0.02 | 394 | 451 | 32.58 | 83
JMP-06 | 0.1469 | 10.1 | 0.499 | 0.206 | 0.16 | 1.914 | 0.1 | 2.8989 | 0.0631 | 0.0109 | <0.002 | 0.004 | 0.0043 | 0.0068 | 0 | 0 | 0.204 | 0 | 0.1895 | 0.1766 | 0.0162 | 818.56 | 976.1 | 22.1 | 55.8
JMP-06 | 0.1469 | 10.1 | 0.499 | 0.206 | 0.16 | 1.914 | 0.1 | 2.8989 | 0.0631 | 0.0109 | <0.002 | 0.004 | 0.0043 | 0.0068 | 0 | 0 | 0.204 | 0 | 0.1895 | 0.1766 | 0.0162 | 804 | 942 | 21.19 | 61
JMP-06 | 0.1469 | 10.1 | 0.499 | 0.206 | 0.16 | 1.914 | 0.1 | 2.8989 | 0.0631 | 0.0109 | <0.002 | 0.004 | 0.0043 | 0.0068 | 0 | 0 | 0.204 | 0 | 0.1895 | 0.1766 | 0.0162 | 759 | 899 | 18.69 | 56
JMP-06 | 0.1469 | 10.1 | 0.499 | 0.206 | 0.16 | 1.914 | 0.1 | 2.8989 | 0.0631 | 0.0109 | <0.002 | 0.004 | 0.0043 | 0.0068 | 0 | 0 | 0.204 | 0 | 0.1895 | 0.1766 | 0.0162 | 730 | 842 | 16.67 | 55
JMP-06 | 0.1469 | 10.1 | 0.499 | 0.206 | 0.16 | 1.914 | 0.1 | 2.8989 | 0.0631 | 0.0109 | <0.002 | 0.004 | 0.0043 | 0.0068 | 0 | 0 | 0.204 | 0 | 0.1895 | 0.1766 | 0.0162 | 666 | 759 | 18.89 | 60
JMP-06 | 0.1469 | 10.1 | 0.499 | 0.206 | 0.16 | 1.914 | 0.1 | 2.8989 | 0.0631 | 0.0109 | <0.002 | 0.004 | 0.0043 | 0.0068 | 0 | 0 | 0.204 | 0 | 0.1895 | 0.1766 | 0.0162 | 390 | 445 | 29.365 | 83
JMP-07 | 0.148 | 9.63 | 0.5 | 0.22 | 0.16 | 2.88 | 0.1 | 2.89 | 0.06 | 0.01 | <0.001 | 0.007 | 0.003 | 0.28 | 0 | 0 | 0.21 | 0 | 0.2 | 0.08 | 0.02 | 829.95 | 985.3 | 23.2 | 63.2
JMP-07 | 0.148 | 9.63 | 0.5 | 0.22 | 0.16 | 2.88 | 0.1 | 2.89 | 0.06 | 0.01 | <0.001 | 0.007 | 0.003 | 0.28 | 0 | 0 | 0.21 | 0 | 0.2 | 0.08 | 0.02 | 758.43 | 883 | 20.3 | 66.4
JMP-07 | 0.148 | 9.63 | 0.5 | 0.22 | 0.16 | 2.88 | 0.1 | 2.89 | 0.06 | 0.01 | <0.001 | 0.007 | 0.003 | 0.28 | 0 | 0 | 0.21 | 0 | 0.2 | 0.08 | 0.02 | 700.18 | 804.3 | 19.7 | 64.4
JMP-07 | 0.148 | 9.63 | 0.5 | 0.22 | 0.16 | 2.88 | 0.1 | 2.89 | 0.06 | 0.01 | <0.001 | 0.007 | 0.003 | 0.28 | 0 | 0 | 0.21 | 0 | 0.2 | 0.08 | 0.02 | 548.34 | 624.2 | 30.3 | 76.9
JMP-08 | 0.145 | 9.614 | 0.5 | 0.218 | 0.16 | 2.88 | 0.2 | 2.6788 | 0.0638 | 0.0098 | <0.001 | 0.0034 | 0.0083 | 0.0151 | 0 | 0 | 0.202 | 0 | 0.191 | 0.08285 | 0.0158 | 830.9 | 984 | 22.8 | 62.5
JMP-08 | 0.145 | 9.614 | 0.5 | 0.218 | 0.16 | 2.88 | 0.2 | 2.6788 | 0.0638 | 0.0098 | <0.001 | 0.0034 | 0.0083 | 0.0151 | 0 | 0 | 0.202 | 0 | 0.191 | 0.08285 | 0.0158 | 780.66 | 924.2 | 21.7 | 62.2
JMP-08 | 0.145 | 9.614 | 0.5 | 0.218 | 0.16 | 2.88 | 0.2 | 2.6788 | 0.0638 | 0.0098 | <0.001 | 0.0034 | 0.0083 | 0.0151 | 0 | 0 | 0.202 | 0 | 0.191 | 0.08285 | 0.0158 | 738.45 | 858.8 | 18 | 56.1
JMP-08 | 0.145 | 9.614 | 0.5 | 0.218 | 0.16 | 2.88 | 0.2 | 2.6788 | 0.0638 | 0.0098 | <0.001 | 0.0034 | 0.0083 | 0.0151 | 0 | 0 | 0.202 | 0 | 0.191 | 0.08285 | 0.0158 | 706.52 | 811.6 | 16.8 | 58.6
JMP-08 | 0.145 | 9.614 | 0.5 | 0.218 | 0.16 | 2.88 | 0.2 | 2.6788 | 0.0638 | 0.0098 | <0.001 | 0.0034 | 0.0083 | 0.0151 | 0 | 0 | 0.202 | 0 | 0.191 | 0.08285 | 0.0158 | 609.68 | 690.7 | 23.6 | 65.7
JMP-08 | 0.145 | 9.614 | 0.5 | 0.218 | 0.16 | 2.88 | 0.2 | 2.6788 | 0.0638 | 0.0098 | <0.001 | 0.0034 | 0.0083 | 0.0151 | 0 | 0 | 0.202 | 0 | 0.191 | 0.08285 | 0.0158 | 477.79 | 540.9 | 32.4 | 78.2
CPJ-10A | 0 | 0 | 0 | 0 | 0 | 0 | 0 | 0 | 0 | 0 | 0 |  |  |  | 0 | 0 |  | 0 |  |  |  | 690.81 | 794.8 | 18.2 | 56.8
CPJ-10A | 0 | 0 | 0 | 0 | 0 | 0 | 0 | 0 | 0 | 0 | 0 |  |  |  | 0 | 0 |  | 0 |  |  |  | 564.65 | 635.1 | 37.9 | 74.1
CPJ-10A | [10 empty] | 0 |  |  |  | 0 | 0 |  | 0 |  |  |  | 479.25 | 544.8 | 33.4 | 79.1
CPJ-10A | [10 empty] | 0 |  |  |  | 0 | 0 |  | 0 |  |  |  | 395.84 | 454.1 | 34.1 | 81
[15 empty] | 0 | 0 |  | 0
HR52-T1 |  | 9.06 | 0.01 | 0.07 | 1.19 | 3.03 | 0.69 |  |  |  | 0 | 2.94 | 0.5 |  | 0 | 0 |  | 0 |  |  |  | 599.1 | 691.8 | 23.5
HR53-T1 |  | 10.54 | 0.01 | 0.07 | 1.19 | 4.04 | 0.7 |  |  |  | 0 | 2.99 | 0.54 |  | 0 | 0 |  | 0 |  |  |  | 590.6 | 722.8 | 21.75
HR54-T1 |  | 11.8 | 0.02 | 0.07 | 1.19 | 3.96 | 0.69 |  |  |  | 0 | 2.97 | 0.51 |  | 0 | 0 |  | 0 |  |  |  | 594.8 | 739.8 | 22.7
HR58-T1 | 0.139 | 9.02 | <0.010 | 0.28 | 1.13 | 2.94 | 0.71 | <0.010 | <0.010 | 0.027 | 0 | 3.03 | 0.54 | <0.010 | 0 | 0 | <0.010 | 0 |  |  |  | 341.2 | 369 | 28.1 | 67.2
HR58-T1 | 0.139 | 9.02 | <0.010 | 0.28 | 1.13 | 2.94 | 0.71 | <0.010 | <0.010 | 0.027 | 0 | 3.03 | 0.54 | <0.010 | 0 | 0 | <0.010 | 0 |  |  |  | 240.3 | 262 | 50.9 | 92.4
HR58-T1 | 0.139 | 9.02 | <0.010 | 0.28 | 1.13 | 2.94 | 0.71 | <0.010 | <0.010 | 0.027 | 0 | 3.03 | 0.54 | <0.010 | 0 | 0 | <0.010 | 0 |  |  |  | 146 | 167 | 73.9 | 74.5
HR58-T1 | 0.139 | 9.02 | <0.010 | 0.28 | 1.13 | 2.94 | 0.71 | <0.010 | <0.010 | 0.027 | 0 | 3.03 | 0.54 | <0.010 | 0 | 0 | <0.010 | 0 |  |  |  | 591.34 | 742.3 | 23.2 | 52.1
HR58-T1 | 0.139 | 9.02 | <0.010 | 0.28 | 1.13 | 2.94 | 0.71 | <0.010 | <0.010 | 0.027 | 0 | 3.03 | 0.54 | <0.010 | 0 | 0 | <0.010 | 0 |  |  |  | 478.41 | 587 | 8.2 | 17.5
HR58-T1 | 0.139 | 9.02 | <0.010 | 0.28 | 1.13 | 2.94 | 0.71 | <0.010 | <0.010 | 0.027 | 0 | 3.03 | 0.54 | <0.010 | 0 | 0 | <0.010 | 0 |  |  |  | 391.66 | 453.8 | 25 | 54.7
HR59-T1 | 0.133 | 9.01 | 0.24 | 0.28 | 1.14 | 2.95 | 0.71 | <0.010 | <0.010 | 0.027 | 0 | 3.04 | 0.59 | <0.010 | 0 | 0 | <0.010 | 0 |  |  |  | 337.1 | 376 | 31.2 | 71.1
HR59-T1 | 0.133 | 9.01 | 0.24 | 0.28 | 1.14 | 2.95 | 0.71 | <0.010 | <0.010 | 0.027 | 0 | 3.04 | 0.59 | <0.010 | 0 | 0 | <0.010 | 0 |  |  |  | 242 | 265 | 60.7 | 75.1
HR59-T1 | 0.133 | 9.01 | 0.24 | 0.28 | 1.14 | 2.95 | 0.71 | <0.010 | <0.010 | 0.027 | 0 | 3.04 | 0.59 | <0.010 | 0 | 0 | <0.010 | 0 |  |  |  | 139.1 | 164 | 79.6 | 74.9
HR60-T1 | 0.106 | 9.02 | 0.49 | 0.28 | 1.14 | 2.94 | 0.71 | <0.010 | <0.010 | 0.031 | 0 | 3.02 | 0.59 | <0.010 | 0 | 0 | <0.010 | 0 |  |  |  | 360 | 401 | 37 | 74.2
HR60-T1 | 0.106 | 9.02 | 0.49 | 0.28 | 1.14 | 2.94 | 0.71 | <0.010 | <0.010 | 0.031 | 0 | 3.02 | 0.59 | <0.010 | 0 | 0 | <0.010 | 0 |  |  |  | 250.3 | 278 | 71.4 | 80.2
HR60-T1 | 0.106 | 9.02 | 0.49 | 0.28 | 1.14 | 2.94 | 0.71 | <0.010 | <0.010 | 0.031 | 0 | 3.02 | 0.59 | <0.010 | 0 | 0 | <0.010 | 0 |  |  |  | 123.9 | 152 | 129.4 | 85.9
HR61-T1 | 0.199 | 9.07 | 0.98 | 0.29 | 1.14 | 2.92 | 0.71 | <0.010 | <0.010 | 0.026 | 0 | 3.06 | 0.53 | <0.010 | 0 | 0 | <0.010 | 0 |  |  |  | 476.1 | 551 | 33.9 | 56.4
HR61-T1 | 0.199 | 9.07 | 0.98 | 0.29 | 1.14 | 2.92 | 0.71 | <0.010 | <0.010 | 0.026 | 0 | 3.06 | 0.53 | <0.010 | 0 | 0 | <0.010 | 0 |  |  |  | 205.6 | 255 | 92.8 | 63.8
HR61-T1 | 0.199 | 9.07 | 0.98 | 0.29 | 1.14 | 2.92 | 0.71 | <0.010 | <0.010 | 0.026 | 0 | 3.06 | 0.53 | <0.010 | 0 | 0 | <0.010 | 0 |  |  |  | 112.5 | 143 | 93.9 | 71.1
HR62-T1 | 0.108 | 10.04 | 0.31 | 0.01 | 0.21 | 5.87 | <0.010 | <0.010 | <0.010 | <0.010 | 0 | 0.01 | 0.56 | <0.010 | 0 | 0 | <0.010 | 0 |  |  |  | 194.3 | 212 | 47.75 | 81.8
HR62-T1 | 0.108 | 10.04 | 0.31 | 0.01 | 0.21 | 5.87 | <0.010 | <0.010 | <0.010 | <0.010 | 0 | 0.01 | 0.56 | <0.010 | 0 | 0 | <0.010 | 0 |  |  |  | 425.28 | 603.6 | 33.97 | 64.9
HR62-T1 | 0.108 | 10.04 | 0.31 | 0.01 | 0.21 | 5.87 | <0.010 | <0.010 | <0.010 | <0.010 | 0 | 0.01 | 0.56 | <0.010 | 0 | 0 | <0.010 | 0 |  |  |  | 282.48 | 325.7 | 39.26 | 69.6
HR62-T1 | 0.108 | 10.04 | 0.31 | 0.01 | 0.21 | 5.87 | <0.010 | <0.010 | <0.010 | <0.010 | 0 | 0.01 | 0.56 | <0.010 | 0 | 0 | <0.010 | 0 |  |  |  | 113.08 | 169.6 | 66.2 | 80.7
HR63-T1 | 0.105 | 9.94 | 0.29 | 0.09 | 0.21 | 5.86 | <0.010 | <0.010 | <0.010 | <0.010 | 0 | 0.01 | 0.57 | <0.010 | 0 | 0 | <0.010 | 0 |  |  |  | 419.58 | 608.4 | 34.29 | 61.5
HR63-T1 | 0.105 | 9.94 | 0.29 | 0.09 | 0.21 | 5.86 | <0.010 | <0.010 | <0.010 | <0.010 | 0 | 0.01 | 0.57 | <0.010 | 0 | 0 | <0.010 | 0 |  |  |  | 293.33 | 339.5 | 33.05 | 65.9
HR63-T1 | 0.105 | 9.94 | 0.29 | 0.09 | 0.21 | 5.86 | <0.010 | <0.010 | <0.010 | <0.010 | 0 | 0.01 | 0.57 | <0.010 | 0 | 0 | <0.010 | 0 |  |  |  | 115.54 | 173.1 | 76.1 | 84.1
HR64-T1 | 0.123 | 9.96 | 0.29 | 0.27 | 0.2 | 5.86 | <0.010 | <0.010 | <0.010 | <0.010 | 0 | 0.02 | 0.59 | <0.010 | 0 | 0 | <0.010 | 0 |  |  |  | 212.35 | 230.5 | 53.9 | 82.45
HR66-T1 | 0.104 | 9.95 | 0.29 | 0.09 | 0.2 | 5.88 | <0.010 | <0.010 | <0.010 | <0.010 | 0 | 1.02 | 0.58 | <0.010 | 0 | 0 | <0.010 | 0 |  |  |  | 219.15 | 232.5 | 47.45 | 78.25
HR66-T1 | 0.104 | 9.95 | 0.29 | 0.09 | 0.2 | 5.88 | <0.010 | <0.010 | <0.010 | <0.010 | 0 | 1.02 | 0.58 | <0.010 | 0 | 0 | <0.010 | 0 |  |  |  | 445.39 | 620.4 | 33.45 | 64.7
HR66-T1 | 0.104 | 9.95 | 0.29 | 0.09 | 0.2 | 5.88 | <0.010 | <0.010 | <0.010 | <0.010 | 0 | 1.02 | 0.58 | <0.010 | 0 | 0 | <0.010 | 0 |  |  |  | 305.41 | 351.3 | 35.8 | 53.6
HR66-T1 | 0.104 | 9.95 | 0.29 | 0.09 | 0.2 | 5.88 | <0.010 | <0.010 | <0.010 | <0.010 | 0 | 1.02 | 0.58 | <0.010 | 0 | 0 | <0.010 | 0 |  |  |  | 128.61 | 184.8 | 63.6 | 68.6
HR67-T1 | 0.109 | 9.96 | 0.28 | 0.08 | 0.2 | 5.86 | <0.010 | <0.010 | <0.010 | <0.010 | 0 | 2.03 | 0.54 | <0.010 | 0 | 0 | <0.010 | 0 |  |  |  | 472.97 | 643.1 | 30.43 | 50.4
HR67-T1 | 0.109 | 9.96 | 0.28 | 0.08 | 0.2 | 5.86 | <0.010 | <0.010 | <0.010 | <0.010 | 0 | 2.03 | 0.54 | <0.010 | 0 | 0 | <0.010 | 0 |  |  |  | 315.29 | 359.2 | 32.86 | 47.1
HR67-T1 | 0.109 | 9.96 | 0.28 | 0.08 | 0.2 | 5.86 | <0.010 | <0.010 | <0.010 | <0.010 | 0 | 2.03 | 0.54 | <0.010 | 0 | 0 | <0.010 | 0 |  |  |  | 127.61 | 182.8 | 44 | 59.9
HR68-T1 | 0.118 | 9.91 | 0.29 | 0.09 | 0.2 | 5.87 | <0.010 | <0.010 | <0.010 | <0.010 | 0 | 2.97 | 0.59 | <0.010 | 0 | 0 | <0.010 | 0 |  |  |  | 218.55 | 235 | 46.55 | 70
HR68-T1 | 0.118 | 9.91 | 0.29 | 0.09 | 0.2 | 5.87 | <0.010 | <0.010 | <0.010 | <0.010 | 0 | 2.97 | 0.59 | <0.010 | 0 | 0 | <0.010 | 0 |  |  |  | 511.73 | 680.2 | 28.92 | 58
HR68-T1 | 0.118 | 9.91 | 0.29 | 0.09 | 0.2 | 5.87 | <0.010 | <0.010 | <0.010 | <0.010 | 0 | 2.97 | 0.59 | <0.010 | 0 | 0 | <0.010 | 0 |  |  |  | 332.85 | 379.1 | 26.17 | 53
HR68-T1 | 0.118 | 9.91 | 0.29 | 0.09 | 0.2 | 5.87 | <0.010 | <0.010 | <0.010 | <0.010 | 0 | 2.97 | 0.59 | <0.010 | 0 | 0 | <0.010 | 0 |  |  |  | 127.01 | 184.8 | 50.1 | 66
STEEL X | 0.02 | 0.01 | 0.05 | 0.05 | 19.7 | 15 | 2.95 | 0 | 0.01 | 0.15 | 0 | 0 | 1.55 | 0 | 0 | 0 | 0.01 | 0 | 0 | 0 | 0 | 2411.5 | 2473.5 | 7 | N.A.
STEEL X | 0.18 | 13.44 | 0.01 | 0.01 | 0.01 | 19.46 | 3.01 | 2.35 | 0.01 | 0.04 | 0 | 0 | 0 | 0 | 0 | 0 | 0.46 | 0 | 0.04 | 0 | 0 | 1123.1 | 1929.2 | 8 | N.A.
STEEL X | 0 | 8.67 | 0.01 | 0.01 | 13.45 | 13.9 | 0.82 | 0 | 0.01 | 0.39 | 0 | 0 | 0.57 | 0 | 0 | 0 | 0.01 | 0 | 0 | 0 | 0 | 1736.3 | 1871.8 |  | N.A.
STEEL X | 0.01 | 0.01 | 0.05 | 0.05 | 17.7 | 15 | 3.95 | 0 | 0.01 | 0.13 | 0 | 0 | 1.47 | 0 | 0 | 0 | 0.01 | 0 | 0 | 0 | 0 | 2487.3 | 2514.9 | 9 | N.A.
STEEL X | 0.01 | 0.01 | 0.05 | 0.05 | 19.4 | 14.9 | 1.45 | 0 | 0.01 | 0.13 | 0 | 0 | 1.55 | 0 | 0 | 0 | 0.01 | 0 | 0 | 0 | 0 | 2249.6 | 2315 | 8.5 | N.A.
STEEL X | 0.19 | 12.56 | 0.02 | 0.49 | 0.94 | 20.1 | 1.96 | 0 | 0.01 | 0.03 | 0 | 0 | 0 | 0 | 0 | 0 | 0.01 | 0 | 0 | 0 | 0 | 1328.3 | 1779.5 | 19.7 | N.A.
STEEL X | 0 | 0.01 | 0.05 | 0.05 | 18.1 | 13 | 3.6 | 0 | 0.01 | 0.11 | 0 | 0 | 2.25 | 0 | 0 | 0 | 0.01 | 0 | 0 | 0 | 0 | 2501.1 | 2570 | 3.7 | N.A.
STEEL X | 0.1 | 12.19 | 0.57 | 0.24 | 0.01 | 15.2 | 8.9 | 0 | 0.01 | 0.03 | 0 | 0 | 0 | 0 | 0 | 0 | 0.01 | 0 | 0.02 | 0 | 0 | 1228.9 | 1795.6 | 2 | N.A.
STEEL X | 0.01 | 17.5 | 0.01 | 1.99 | 2.1 | 11.8 | 0.02 | 0 | 0.01 | 0.03 | 0 | 0 | 0.05 | 0 | 0 | 0 | 0.01 | 0 | 0 | 0 | 0 | 1088.6 | 1419.3 | 10 | N.A.
STEEL X | 0.16 | 14.56 | 0.01 | 0.01 | 0.01 | 15.6 | 4.9 | 0 | 0.01 | 0.04 | 0 | 0 | 0 | 0 | 0 | 0 | 0.48 | 0 | 0.05 | 0 | 0 | 1502 | 2008.4 | 11.5 | N.A.
STEEL X | 0.01 | 0.01 | 0.05 | 0.05 | 18 | 13 | 3.6 | 0 | 0.01 | 0.08 | 0 | 0 | 1.88 | 0 | 0 | 0 | 0.01 | 0 | 0 | 0 | 0 | 2411.5 | 2475.8 | 7.7 | N.A.
STEEL X | 0 | 0.01 | 0.05 | 0.05 | 18.1 | 13 | 3.5 | 0 | 0.01 | 0.1 | 0 | 0 | 1.62 | 0 | 0 | 0 | 0.01 | 0 | 0 | 0 | 0 | 2331.1 | 2397.7 | 9.3 | N.A.
STEEL X | 0.16 | 13.56 | 0.01 | 0.01 | 0.01 | 16.2 | 4.7 | 0 | 0.01 | 0.04 | 0 | 0 | 0 | 0 | 0 | 0 | 0.4 | 0 | 0.04 | 0 | 0 | 1274.7 | 1949.9 | 12 | N.A.
STEEL X | 0 | 0.01 | 0.05 | 0.05 | 18 | 12 | 3.6 | 0 | 0.01 | 0.02 | 0 | 0 | 1.9 | 0 | 0 | 0 | 0.5 | 0 | 0 | 0 | 0 | 2402.3 | 2468.9 | 8.3 | N.A.
STEEL X | 0.16 | 14.24 | 0.01 | 0.01 | 0.01 | 13.6 | 7.15 | 0 | 0.01 | 0.04 | 0 | 0 | 0 | 0 | 0 | 0 | 0.41 | 0 | 0.03 | 0 | 0 | 1460.7 | 2197.9 | 4 | N.A.
STEEL X | 0.2 | 14.13 | 0.01 | 0.01 | 0.92 | 17 | 1.99 | 0 | 0.08 | 0.03 | 0 | 0 | 0 | 0 | 0 | 0 | 0.01 | 0 | 0 | 0 | 0 | 1243.4 | 1792.3 | 20.8 | N.A.
STEEL X | 0.02 | 0.01 | 0.05 | 0.05 | 17 | 12.3 | 4.07 | 0 | 0.01 | 0.16 | 0 | 0 | 1.58 | 0 | 0 | 0 | 0.69 | 0 | 0 | 0 | 0 | 2381.6 | 2436.8 | 9.7 | N.A.
STEEL X | 0.16 | 14.5 | 0.01 | 0.67 | 0.01 | 13.41 | 5.09 | 0 | 0.01 | 0.04 | 0 | 0 | 0 | 0 | 0 | 0 | 0.41 | 0 | 0.02 | 0 | 0 | 1412.5 | 2129 | 4 | N.A.
STEEL X | 0.01 | 0.01 | 0.01 | 0.01 | 15 | 14.8 | 6.02 | 0 | 0.01 | 0.03 | 0 | 0 | 0.62 | 0 | 0 | 0 | 0.01 | 0 | 0 | 0 | 0 | 1603.3 | 1751.6 | 10.3 | N.A.
STEEL X | 0.01 | 15.6 | 0.01 | 1.93 | 4.1 | 10.5 | 0.02 | 0 | 0.01 | 0.03 | 0 | 0 | 0.06 | 0 | 0 | 0 | 0.01 | 0 | 0 | 0 | 0 | 1185.1 | 1453.8 | 18 | N.A.
STEEL X | 0.01 | 0.01 | 0.05 | 0.05 | 17.5 | 11.5 | 4.15 | 0 | 0.01 | 0.62 | 0 | 0 | 1.48 | 0 | 0 | 0 | 0.01 | 0 | 0 | 0 | 0 | 2510.3 | 2570 | 7.7 | N.A.
STEEL X | 0.01 | 0.01 | 0.05 | 0.05 | 17.2 | 12.2 | 3.95 | 0 | 0.01 | 0.23 | 0 | 0 | 1.78 | 0 | 0 | 0 | 0.01 | 0 | 0 | 0 | 0 | 2372.4 | 2441.3 | 8.7 | N.A.
STEEL X | 0.07 | 15.54 | 0.01 | 0.01 | 0.01 | 13.41 | 4.99 | 0 | 0.01 | 0.03 | 0 | 0 | 0 | 0 | 0 | 0 | 0.41 | 0 | 0.03 | 0 | 0 | 1312.6 | 2011.9 | 11.5 | N.A.
STEEL X | 0.16 | 14.46 | 0.56 | 0.01 | 0.01 | 13.41 | 5.12 | 0 | 0.01 | 0.05 | 0 | 0 | 0 | 0 | 0 | 0 | 0.41 | 0 | 0.03 | 0 | 0 | 1350.4 | 2039.4 | 12 | N.A.
STEEL X | 0.16 | 13.99 | 0.01 | 0.03 | 1.09 | 13.94 | 4.95 | 0 | 0.27 | 0.03 | 0 | 0 | 0 | 0 | 0 | 0 | 0.01 | 0 | 0 | 0 | 0 | 1169.4 | 1603.4 | 21.8 | N.A.
STEEL X | 0.2 | 12.51 | 0.01 | 0.51 | 0.95 | 17.06 | 1.97 | 0 | 0.08 | 0.03 | 0 | 0 | 0 | 0 | 0 | 0 | 0.01 | 0 | 0 | 0 | 0 | 1322.1 | 1770.7 | 17.8 | N.A.
STEEL X | 0.01 | 11.14 | 0.01 | 0.01 | 8.01 | 8.62 | 4.99 | 0 | 0.01 | 1.22 | 0 | 0 | 0.01 | 0 | 0 | 0 | 0.01 | 0 | 0 | 0 | 0 | 1870.6 | 1970.6 | 11.5 | N.A.
STEEL X | 0.01 | 0.01 | 0.01 | 0.01 | 15.1 | 15.3 | 5.1 | 0 | 0.01 | 0.03 | 0 | 0 | 0.2 | 0 | 0 | 0 | 0.01 | 0 | 0 | 0 | 0 | 1580 | 1675.6 | 13.6 | N.A.
STEEL X | 0.15 | 14.48 | 0.01 | 0.01 | 0.01 | 13.49 | 5.06 | 0 | 0.01 | 0.05 | 0 | 0 | 0 | 0 | 0 | 0 | 0.46 | 0 | 0.15 | 0 | 0 | 1164.4 | 2032.6 | 4 | N.A.
STEEL X | 0.16 | 14.34 | 0.01 | 0.01 | 0.01 | 13.45 | 5.09 | 0 | 0.01 | 0.05 | 0 | 0 | 0 | 0 | 0 | 0 | 0.87 | 0 | 0.04 | 0 | 0 | 1550.3 | 2122.1 | 12 | N.A.
STEEL X | 0.01 | 0.01 | 0.05 | 0.05 | 17.5 | 11.8 | 3.9 | 0 | 0.01 | 0.17 | 0 | 0 | 1.54 | 0 | 0 | 0 | 0.01 | 0 | 0 | 0 | 0 | 2381.6 | 2436.8 | 9.3 | N.A.
STEEL X | 0.21 | 14.6 | 0.01 | 0.01 | 0.01 | 13.48 | 5.02 | 0 | 0.01 | 0.05 | 0 | 0 | 0 | 0 | 0 | 0 | 0.41 | 0 | 0.02 | 0 | 0 | 1405.6 | 2122.1 | 12 | N.A.
STEEL X | 0.21 | 14.58 | 0.01 | 0.01 | 0.01 | 13.45 | 5.02 | 0 | 0.01 | 0.05 | 0 | 0 | 0 | 0 | 0 | 0 | 0.46 | 0 | 0.02 | 0 | 0 | 1529.6 | 2108.3 | 12 | N.A.
STEEL X | 0.01 | 10.96 | 0.01 | 0.01 | 7.97 | 8.55 | 5 | 0 | 0.01 | 1.21 | 0 | 0 | 0.01 | 0 | 0 | 0 | 0.01 | 0 | 0 | 0 | 0 | 1825.8 | 1953.3 | 11 | N.A.
STEEL X | 0.21 | 12.53 | 0.43 | 0.5 | 1.18 | 15.95 | 2.06 | 0 | 0.01 | 0.03 | 0 | 0 | 0 | 0 | 0 | 0 | 0.01 | 0 | 0 | 0 | 0 | 1352.2 | 1839.4 | 19 | N.A.
STEEL X | 0 | 10.97 | 0.01 | 0.01 | 7.99 | 8.51 | 4.98 | 0 | 0.01 | 1.19 | 0 | 0 | 0.02 | 0 | 0 | 0 | 0.01 | 0 | 0 | 0 | 0 | 1837.9 | 1949.8 | 12.5 | N.A.
STEEL X | 0.07 | 11.76 | 0.57 | 0.32 | 0.01 | 15.2 | 6.32 | 0 | 0.01 | 0.03 | 0 | 0 | 0 | 0 | 0 | 0 | 0.01 | 0 | 0.05 | 0 | 0 | 1133.4 | 1931.2 | 13.4 | N.A.
STEEL X | 0.2 | 14.09 | 0.01 | 0.03 | 0.01 | 16.62 | 1.98 | 0 | 0.08 | 0.03 | 0 | 0 | 0 | 0 | 0 | 0 | 0.01 | 0 | 0 | 0 | 0 | 1358.2 | 1841.4 | 13.8 | N.A.
STEEL X | 0.21 | 12.58 | 0.01 | 1.99 | 0.94 | 13.88 | 1.98 | 0 | 0.08 | 0.03 | 0 | 0 | 0 | 0 | 0 | 0 | 0.01 | 0 | 0 | 0 | 0 | 1354.2 | 1769.8 | 19.1 | N.A.
STEEL X | 0.09 | 12.28 | 0.66 | 0.27 | 0.01 | 14.8 | 0.02 | 8 | 0.01 | 0.03 | 0 | 0 | 0 | 0 | 0 | 0 | 0.01 | 0 | 0.03 | 0 | 0 | 1081.1 | 1678.6 | 5.8 | N.A.
STEEL X | 0.12 | 14.52 | 0.01 | 0.01 | 0.01 | 13.48 | 5.09 | 0 | 0.01 | 0.03 | 0 | 0 | 0 | 0 | 0 | 0 | 0.43 | 0 | 0.03 | 0 | 0 | 1515.8 | 2101.5 | 6 | N.A.
STEEL X | 0.17 | 14.26 | 0.01 | 0.01 | 0.01 | 13.64 | 5.09 | 0 | 0.01 | 0.03 | 0 | 0 | 0 | 0 | 0 | 0 | 0.41 | 0 | 0.03 | 0 | 0 | 1502 | 2094.6 | 11 | N.A.
STEEL X | 0.01 | 0.01 | 0.05 | 0.05 | 14.7 | 15.3 | 1.5 | 0 | 0.01 | 0.76 | 0 | 0 | 1.16 | 0 | 0 | 0 | 0.01 | 0 | 0 | 0 | 0 | 2157.3 | 2239.3 | 8.5 | N.A.
STEEL X | 0.04 | 12.29 | 0.55 | 0.27 | 0.01 | 15 | 5.85 | 0 | 0.01 | 0.03 | 0 | 0 | 0 | 0 | 0 | 0 | 0.01 | 0 | 0.03 | 0 | 0 | 1287.4 | 1891.1 | 11 | N.A.
STEEL X | 0.08 | 14.48 | 0.01 | 0.01 | 0.01 | 13.56 | 4.99 | 0 | 0.01 | 0.03 | 0 | 0 | 0 | 0 | 0 | 0 | 0.46 | 0 | 0.07 | 0 | 0 | 1311.4 | 2016.5 | 13.3 | N.A.
STEEL X | 0.2 | 12.66 | 0.51 | 0.52 | 1.02 | 15.56 | 1.99 | 0 | 0.01 | 0.03 | 0 | 0 | 0 | 0 | 0 | 0 | 0.01 | 0 | 0 | 0 | 0 | 1245.4 | 1754.6 | 18.5 | N.A.
STEEL X | 0.1 | 12 | 0.51 | 0.32 | 0.01 | 14.6 | 6.3 | 0 | 0.01 | 0.03 | 0 | 0 | 0 | 0 | 0 | 0 | 0.01 | 0 | 0.04 | 0 | 0 | 1155 | 1848 | 13.4 | N.A.
STEEL X | 0.12 | 14.4 | 0.01 | 0.01 | 0.01 | 13.45 | 4.99 | 0 | 0.01 | 0.05 | 0 | 0 | 0 | 0 | 0 | 0 | 0.41 | 0 | 0.03 | 0 | 0 | 1322.9 | 1984.3 | 16 | N.A.
STEEL X | 0.01 | 0.01 | 0.01 | 0.01 | 14.8 | 15 | 2.5 | 0 | 0.01 | 0.03 | 0 | 0 | 1.8 | 0 | 0 | 0 | 0.01 | 0 | 0 | 0 | 0 | 1571.2 | 1701.7 | 10.6 | N.A.
STEEL X | 0.01 | 0.01 | 0.01 | 0.01 | 18.5 | 8.7 | 4.8 | 0 | 0.01 | 0.95 | 0 | 0 | 0.72 | 0 | 0 | 0 | 0.43 | 0 | 0 | 0 | 0 | 1288.4 | 1453.8 | 20 | N.A.
STEEL X | 0.02 | 15.9 | 0.01 | 1.86 | 4 | 9.2 | 0.02 | 0 | 0.01 | 0.02 | 0 | 0 | 0.05 | 0 | 0 | 0 | 0.01 | 0 | 0 | 0 | 0 | 1143.7 | 1350.4 | 17 | N.A.
STEEL X | 0.16 | 14.36 | 0.01 | 0.01 | 0.01 | 13.45 | 5.15 | 0 | 0.01 | 0.07 | 0 | 0 | 0 | 0 | 0 | 0 | 0.01 | 0 | 0.03 | 0 | 0 | 1460.7 | 2067 | 12 | N.A.
STEEL X | 0.2 | 12.59 | 0.51 | 0.51 | 1.03 | 15.4 | 1.98 | 0 | 0.01 | 0.03 | 0 | 0 | 0 | 0 | 0 | 0 | 0.01 | 0 | 0 | 0 | 0 | 1300.3 | 1741.5 | 17.9 | N.A.
STEEL X | 0.24 | 8.9 | 0.01 | 0.01 | 8.7 | 13 | 1.5 | 0 | 0.01 | 0.03 | 0 | 0 | 0.02 | 0 | 0 | 0 | 0.28 | 0 | 0 | 0 | 0 | 1309.1 | 1757 | 14.3 | N.A.
STEEL X | 0.15 | 14.5 | 0.01 | 0.01 | 0.01 | 13.5 | 5 | 0 | 0.01 | 0.05 | 0 | 0 | 0 | 0 | 0 | 0 | 0.01 | 0 | 0 | 0 | 0 | 1338 | 1792.7 | 14.1 | N.A.
STEEL X | 0.01 | 0.01 | 0.01 | 0.01 | 18.5 | 8.8 | 4.7 | 0 | 0.01 | 1.02 | 0 | 0 | 0.71 | 0 | 0 | 0 | 0.01 | 0 | 0 | 0 | 0 | 1309.1 | 1495.1 | 19 | N.A.
STEEL X | 0.01 | 0.01 | 0.01 | 0.01 | 14.9 | 15.3 | 3.15 | 0 | 0.01 | 0.03 | 0 | 0 | 0.7 | 0 | 0 | 0 | 0.01 | 0 | 0 | 0 | 0 | 1669.3 | 1726.8 | 10.8 | N.A.
STEEL X | 0.2 | 12.63 | 0.01 | 1.5 | 0.94 | 13.83 | 1.98 | 0 | 0.08 | 0.03 | 0 | 0 | 0 | 0 | 0 | 0 | 0.01 | 0 | 0 | 0 | 0 | 1382.2 | 1764.8 | 18.5 | N.A.
STEEL X | 0.01 | 8.14 | 0.01 | 0.01 | 11.95 | 10.48 | 0.02 | 0 | 0.01 | 0.39 | 0 | 0 | 1.11 | 0 | 0 | 0 | 0.01 | 0 | 0 | 0 | 0 | 1768 | 1828.6 |  | N.A.
STEEL X | 0.09 | 12.3 | 0.63 | 0.37 | 0.01 | 15.2 | 3.97 | 0 | 0.01 | 0.03 | 0 | 0 | 0 | 0 | 0 | 0 | 0.01 | 0 | 0.04 | 0 | 0 | 1131.9 | 1595.4 | 13.4 | N.A.
STEEL X | 0.15 | 14.13 | 0.01 | 0.01 | 0.14 | 13.33 | 4.8 | 0 | 0.01 | 0.03 | 0 | 0 | 0 | 0 | 0 | 0 | 0.21 | 0 | 0 | 0 | 0 | 1341.7 | 1745.5 | 18.5 | N.A.
STEEL X | 0 | 11.85 | 0.01 | 0.01 | 10.25 | 7.48 | 1.47 | 0 | 0.01 | 0.43 | 0 | 0 | 0.56 | 0 | 0 | 0 | 0.01 | 0 | 0 | 0 | 0 | 1586.7 | 1671.3 |  | N.A.
STEEL X | 0 | 10.09 | 0.01 | 0.01 | 6.98 | 10.96 | 5.48 | 0 | 0.01 | 0.03 | 0 | 0 | 0 | 0 | 0 | 0 | 0.01 | 0 | 0.01 | 0 | 0 | 1373.9 | 1640.2 | 11.4 | N.A.
STEEL X | 0.01 | 0.01 | 0.01 | 0.01 | 18.5 | 8.7 | 4.9 | 0 | 0.01 | 0.51 | 0 | 0 | 0.65 | 0 | 0 | 0 | 0.39 | 0 | 0 | 0 | 0 | 1164.4 | 1371.1 | 22 | N.A.
STEEL X | 0.16 | 14.36 | 0.01 | 0.01 | 0.01 | 13.33 | 3.01 | 0 | 0.01 | 0.05 | 0 | 0 | 0 | 0 | 0 | 0 | 0.97 | 0 | 0.03 | 0 | 0 | 1240.2 | 1598.5 | 14 | N.A.
STEEL X | 0.19 | 12.67 | 0.46 | 0.49 | 0.95 | 15.1 | 1.49 | 0 | 0.01 | 0.03 | 0 | 0 | 0 | 0 | 0 | 0 | 0.01 | 0 | 0 | 0 | 0 | 1250.8 | 1737.4 | 18.1 | N.A.
STEEL X | 0.11 | 9.2 | 0.01 | 0.01 | 3.7 | 16.7 | 2 | 0 | 0.01 | 0.03 | 0 | 0 | 0.03 | 0 | 0 | 0 | 0.5 | 0 | 0 | 0 | 0 | 1453.8 | 1701.8 | 17 | N.A.
STEEL X | 0.19 | 12.54 | 0.02 | 0.49 | 0.96 | 15.1 | 1.49 | 0 | 0.01 | 0.03 | 0 | 0 | 0 | 0 | 0 | 0 | 0.46 | 0 | 0 | 0 | 0 | 1241 | 1719.7 | 18.5 | N.A.
STEEL X | 0.2 | 12.51 | 0.01 | 0.51 | 0.95 | 15.16 | 1.98 | 0 | 0.08 | 0.03 | 0 | 0 | 0 | 0 | 0 | 0 | 0.01 | 0 | 0 | 0 | 0 | 1314.2 | 1775.6 | 15.3 | N.A.
STEEL X | 0.15 | 14.36 | 0.01 | 0.01 | 0.01 | 12.23 | 5.09 | 0 | 0.01 | 0.04 | 0 | 0 | 0 | 0 | 0 | 0 | 0.41 | 0 | 0.03 | 0 | 0 | 1471 | 1939.6 | 12.5 | N.A.
STEEL X | 0.16 | 14.4 | 0.01 | 0.01 | 0.01 | 11.74 | 5.28 | 0 | 0.01 | 0.04 | 0 | 0 | 0 | 0 | 0 | 0 | 0.41 | 0 | 0.13 | 0 | 0 | 1646.7 | 2149.7 | 10 | N.A.
STEEL X | 0.2 | 12.55 | 0.02 | 0.49 | 0.94 | 15.08 | 1.97 | 0 | 0.02 | 0.03 | 0 | 0 | 0 | 0 | 0 | 0 | 0.01 | 0 | 0 | 0 | 0 | 1258.6 | 1738.3 | 16.9 | N.A.
STEEL X | 0.15 | 14.36 | 0.01 | 0.01 | 0.01 | 13.64 | 3.04 | 0 | 0.01 | 0.03 | 0 | 0 | 0 | 0 | 0 | 0 | 0.41 | 0 | 0.03 | 0 | 0 | 1233.3 | 1612.3 | 14 | N.A.
STEEL X | 0.17 | 14.48 | 0.01 | 0.01 | 0.01 | 11.41 | 5.22 | 0 | 0.01 | 0.13 | 0 | 0 | 0 | 0 | 0 | 0 | 0.41 | 0 | 0.12 | 0 | 0 | 1536.5 | 2135.9 | 10 | N.A.
STEEL X | 0.2 | 12.6 | 0.01 | 1 | 0.94 | 13.77 | 1.98 | 0 | 0.08 | 0.03 | 0 | 0 | 0 | 0 | 0 | 0 | 0.21 | 0 | 0 | 0 | 0 | 1344.4 | 1736.9 | 17.8 | N.A.
STEEL X | 0.19 | 12.53 | 0.01 | 0.49 | 0.96 | 14.95 | 1.48 | 0 | 0.01 | 0.03 | 0 | 0 | 0 | 0 | 0 | 0 | 0.33 | 0 | 0 | 0 | 0 | 1218.4 | 1738.3 | 19.3 | N.A.
STEEL X | 0.22 | 12.61 | 0.01 | 1.01 | 0.94 | 13.78 | 1.98 | 0 | 0.08 | 0.03 | 0 | 0 | 0 | 0 | 0 | 0 | 0.01 | 0 | 0 | 0 | 0 | 1383.7 | 1773.6 | 16.2 | N.A.
STEEL X | 0.24 | 8.9 | 0.01 | 0.01 | 7.4 | 13 | 1.7 | 0 | 0.01 | 0.03 | 0 | 0 | 0.03 | 0 | 0 | 0 | 0.28 | 0 | 0 | 0 | 0 | 1550.3 | 1940.7 | 14.3 | N.A.
STEEL X | 0.25 | 14.09 | 0.01 | 0.01 | 0.93 | 13.88 | 2 | 0 | 0.08 | 0.03 | 0 | 0 | 0 | 0 | 0 | 0 | 0.01 | 0 | 0 | 0 | 0 | 1438.6 | 1826.1 | 11 | N.A.
STEEL X | 0.01 | 8.84 | 0.01 | 0.01 | 10.81 | 9.24 | 1.19 | 0 | 0.01 | 0.43 | 0 | 0 | 0.57 | 0 | 0 | 0 | 0.41 | 0 | 0 | 0 | 0 | 1755.2 | 1820.7 |  | N.A.
STEEL X | 0.01 | 9.9 | 0.04 | 0.04 | 6.99 | 8.02 | 2.75 | 2.43 | 0 | 1.8 | 0 | 0 | 0 | 0 | 0 | 0 | 0 | 0 | 0 | 0 | 0 | 1680.6 | 1768.7 | 6.5 | N.A.
STEEL X | 0.01 | 0.01 | 0.01 | 0.01 | 14.6 | 15.4 | 3.1 | 0 | 0.01 | 0.03 | 0 | 0 | 0.12 | 0 | 0 | 0 | 0.01 | 0 | 0 | 0 | 0 | 1267.1 | 1331.5 | 15.8 | N.A.
STEEL X | 0.02 | 13.9 | 0.01 | 1.82 | 5.1 | 8.9 | 0.02 | 0 | 0.01 | 0.02 | 0 | 0 | 0.04 | 0 | 0 | 0 | 0.01 | 0 | 0 | 0 | 0 | 1226.4 | 1329.8 | 17 | N.A.
STEEL X | 0.01 | 7.74 | 0.01 | 0.01 | 11.91 | 9.95 | 0.98 | 0 | 0.01 | 0.27 | 0 | 0 | 0.71 | 0 | 0 | 0 | 0.01 | 0 | 0 | 0 | 0 | 1779.7 | 1856.2 |  | N.A.
STEEL X | 0.21 | 14.08 | 0.01 | 0.01 | 0.93 | 13.83 | 2 | 0 | 0.08 | 0.03 | 0 | 0 | 0 | 0 | 0 | 0 | 0.01 | 0 | 0 | 0 | 0 | 1372.9 | 1800.2 | 16.8 | N.A.
STEEL X | 0.35 | 9 | 0.01 | 0.01 | 1.5 | 18 | 2 | 0 | 0.01 | 0.03 | 0 | 0 | 0.02 | 0 | 0 | 0 | 0.3 | 0 | 0 | 0 | 0 | 1731.7 | 2232.4 |  | N.A.
STEEL X | 0 | 11.11 | 0.01 | 0.01 | 10 | 7.51 | 1.23 | 0.28 | 0.01 | 0.57 | 0 | 0 | 0.59 | 0 | 0 | 0 | 0.01 | 0 | 0 | 0 | 0 | 1729.4 | 1817.2 |  | N.A.
STEEL X | 0.19 | 12.53 | 0.01 | 0.5 | 0.95 | 15.02 | 1.48 | 0 | 0.01 | 0.03 | 0 | 0 | 0 | 0 | 0 | 0 | 0.01 | 0 | 0 | 0 | 0 | 1311.1 | 1789.4 | 16.2 | N.A.
STEEL X | 0.01 | 10.12 | 0.01 | 0.01 | 7.01 | 10.05 | 5.48 | 0 | 0.01 | 0.03 | 0 | 0 | 0 | 0 | 0 | 0 | 0.01 | 0 | 0 | 0 | 0 | 1486.2 | 1700.3 | 14.6 | N.A.
STEEL X | 0.04 | 0.01 | 0.01 | 0.01 | 18.8 | 8 | 6 | 0 | 0.01 | 0.16 | 0 | 0 | 0.42 | 0 | 0 | 0 | 0.01 | 0 | 0 | 0 | 0 | 1012.8 | 1198.9 | 6 | N.A.
STEEL X | 0.15 | 14.01 | 0.01 | 0.01 | 0.93 | 13.76 | 1.99 | 0 | 0.08 | 0.03 | 0 | 0 | 0 | 0 | 0 | 0 | 0.01 | 0 | 0 | 0 | 0 | 1278.2 | 1610.8 | 17.7 | N.A.
STEEL X | 0.17 | 12.54 | 0.01 | 0.78 | 0.95 | 13.99 | 1.99 | 0 | 0.08 | 0.03 | 0 | 0 | 0 | 0 | 0 | 0 | 0.01 | 0 | 0 | 0 | 0 | 1368.5 | 1727.5 | 17.3 | N.A.
STEEL X | 0.21 | 12.54 | 0.01 | 0.56 | 0.99 | 13.76 | 1.97 | 0 | 0.08 | 0.03 | 0 | 0 | 0 | 0 | 0 | 0 | 0.34 | 0 | 0 | 0 | 0 | 1280.7 | 1772.2 | 12.5 | N.A.
STEEL X | 0.18 | 0.01 | 0.11 | 0.09 | 17.8 | 8.06 | 0.02 | 0 | 0.01 | 0.11 | 0 | 0 | 0.08 | 0 | 0 | 0 | 4.32 | 0 | 0 | 0 | 0 | 1605.4 | 1639.8 | 13 | N.A.
STEEL X | 0.21 | 12.51 | 0.01 | 0.73 | 0.94 | 13.78 | 1.98 | 0 | 0.08 | 0.03 | 0 | 0 | 0 | 0 | 0 | 0 | 0.01 | 0 | 0 | 0 | 0 | 1369.5 | 1759.4 | 15.9 | N.A.
STEEL X | 0.01 | 15.7 | 0.01 | 1.72 | 4.1 | 7.4 | 0.02 | 0 | 0.01 | 0.02 | 0 | 0 | 0.04 | 0 | 0 | 0 | 0.01 | 0 | 0 | 0 | 0 | 1205.8 | 1281.5 | 16 | N.A.
STEEL X | 0.19 | 12.47 | 0.01 | 0.73 | 0.95 | 13.78 | 1.98 | 0 | 0.08 | 0.03 | 0 | 0 | 0 | 0 | 0 | 0 | 0.01 | 0 | 0 | 0 | 0 | 1275.3 | 1741.8 | 17.6 | N.A.
STEEL X | 0.22 | 8.5 | 0.01 | 0.01 | 4.6 | 15.3 | 1.5 | 0.5 | 0.01 | 0.03 | 0 | 0 | 0.03 | 0 | 0 | 0 | 0.28 | 0 | 0 | 0 | 0 | 1575.5 | 1998.1 | 14.7 | N.A.
STEEL X | 0.21 | 12.55 | 0.01 | 0.5 | 0.94 | 13.75 | 1.98 | 0 | 0.08 | 0.03 | 0 | 0 | 0 | 0 | 0 | 0 | 0.01 | 0 | 0 | 0 | 0 | 1369.5 | 1767.4 | 17.7 | N.A.
STEEL X | 0.23 | 12.47 | 0.01 | 0.52 | 0.95 | 13.78 | 1.97 | 0 | 0.08 | 0.03 | 0 | 0 | 0 | 0 | 0 | 0 | 0.01 | 0 | 0 | 0 | 0 | 1359.7 | 1809.9 | 7.3 | N.A.
STEEL X | 0.03 | 0.01 | 0.01 | 0.01 | 18.4 | 7 | 4.9 | 0 | 0.01 | 0.15 | 0 | 0 | 1.77 | 0 | 0 | 0 | 0.01 | 0 | 0 | 0 | 0 | 1233.3 | 1378 | 24 | N.A.
STEEL X | 0.19 | 12.64 | 0.01 | 0.5 | 0.98 | 13.67 | 1.95 | 0 | 0.02 | 0.03 | 0 | 0 | 0 | 0 | 0 | 0 | 0.01 | 0 | 0 | 0 | 0 | 1376.3 | 1732.4 | 17.7 | N.A.
STEEL X | 0.2 | 13.82 | 0.01 | 0.01 | 1.13 | 13.74 | 0.99 | 0 | 0.09 | 0.03 | 0 | 0 | 0 | 0 | 0 | 0 | 0.01 | 0 | 0 | 0 | 0 | 1376.7 | 1809.3 | 18 | N.A.
STEEL X | 0.21 | 14.04 | 0.01 | 0.01 | 0.01 | 13.79 | 1.99 | 0 | 0.08 | 0.03 | 0 | 0 | 0 | 0 | 0 | 0 | 0.01 | 0 | 0 | 0 | 0 | 1348.9 | 1727.5 | 9.6 | N.A.
STEEL X | 0.21 | 12.59 | 0.01 | 0.37 | 0.96 | 13.75 | 1.98 | 0 | 0.08 | 0.03 | 0 | 0 | 0 | 0 | 0 | 0 | 0.01 | 0 | 0 | 0 | 0 | 1332.7 | 1774.1 | 16.8 | N.A.
STEEL X | 0.01 | 0.01 | 0.01 | 0.01 | 17 | 8.7 | 4.8 | 0 | 0.01 | 0.39 | 0 | 0 | 0.67 | 0 | 0 | 0 | 0.34 | 0 | 0 | 0 | 0 | 1287.3 | 1429.7 | 19.3 | N.A.
STEEL X | 0.02 | 0.01 | 0.01 | 0.01 | 14.5 | 15.4 | 0.92 | 0 | 0.01 | 0.03 | 0 | 0 | 0.41 | 0 | 0 | 0 | 0.01 | 0 | 0 | 0 | 0 | 1212 | 1272.2 | 14.8 | N.A.
STEEL X | 0.01 | 0.01 | 0.05 | 0.05 | 17.4 | 7.9 | 4.97 | 0 | 0.01 | 0.13 | 0 | 0 | 1.5 | 0 | 0 | 0 | 0.01 | 0 | 0 | 0 | 0 | 2356.4 | 2404.6 | 8 | N.A.
STEEL X | 0.2 | 12.46 | 0.01 | 0.3 | 0.95 | 13.75 | 1.97 | 0 | 0.08 | 0.03 | 0 | 0 | 0 | 0 | 0 | 0 | 0.01 | 0 | 0 | 0 | 0 | 1299.8 | 1770.2 | 13.6 | N.A.
STEEL X | 0.16 | 14.26 | 0.01 | 0.01 | 0.01 | 10.55 | 4.93 | 0 | 0.01 | 0.04 | 0 | 0 | 0 | 0 | 0 | 0 | 0.46 | 0 | 0.03 | 0 | 0 | 1405.6 | 1894.8 | 14 | N.A.
STEEL X | 0.02 | 0.01 | 0.01 | 0.01 | 14.7 | 15.5 | 0.02 | 0 | 0.01 | 0.03 | 0 | 0 | 0.43 | 0 | 0 | 0 | 0.01 | 0 | 0 | 0 | 0 | 1144.8 | 1176.2 | 16.5 | N.A.
STEEL X | 0.2 | 12.43 | 0.01 | 0.01 | 1.21 | 13.82 | 2.01 | 0 | 0.08 | 0.03 | 0 | 0 | 0 | 0 | 0 | 0 | 0.01 | 0 | 0 | 0 | 0 | 1423.8 | 1818.8 | 16.5 | N.A.
STEEL X | 0 | 14.3 | 0.01 | 0.01 | 8.3 | 4.3 | 2.6 | 0 | 0.01 | 0.1 | 0 | 0 | 0.49 | 0 | 0 | 0 | 0.01 | 0 | 0 | 0 | 0 | 1350.4 | 1478 |  | N.A.
STEEL X | 0 | 14.3 | 0.01 | 0.01 | 8.4 | 4.3 | 2.5 | 0 | 0.01 | 0.12 | 0 | 0 | 0.47 | 0 | 0 | 0 | 0.01 | 0 | 0 | 0 | 0 | 1274.7 | 1347 |  | N.A.
STEEL X | 0.02 | 13.9 | 0.01 | 1.93 | 6 | 6 | 0.02 | 0 | 0.01 | 0.03 | 0 | 0 | 0.05 | 0 | 0 | 0 | 0.01 | 0 | 0 | 0 | 0 | 1130 | 1212.6 | 14 | N.A.
STEEL X | 0.06 | 16.42 | 2.09 | 0.32 | 5.14 | 2.03 | 1.51 | 0 | 0.01 | 0.88 | 0 | 0 | 0 | 0 | 0 | 0 | 0.01 | 0 | 0 | 0 | 0 | 1237 | 1374.2 | 9.9 | N.A.
STEEL X | 0.19 | 12.61 | 0.01 | 0.01 | 0.99 | 13.79 | 1.98 | 0 | 0.07 | 0.03 | 0 | 0 | 0 | 0 | 0 | 0 | 0.01 | 0 | 0 | 0 | 0 | 1371.4 | 1730.5 | 15.6 | N.A.
STEEL X | 0.2 | 11.94 | 0.01 | 0.01 | 2.48 | 13.64 | 0.99 | 0 | 0.1 | 0.03 | 0 | 0 | 0 | 0 | 0 | 0 | 0.01 | 0 | 0 | 0 | 0 | 1273.3 | 1640.2 | 18.6 | N.A.
STEEL X | 0.01 | 0.01 | 0.01 | 0.01 | 15.2 | 9.2 | 5.1 | 0 | 0.01 | 0.9 | 0 | 0 | 0.7 | 0 | 0 | 0 | 0.01 | 0 | 0 | 0 | 0 | 1393.5 | 1521.4 | 13.8 | N.A.
STEEL X | 0.01 | 0.01 | 0.01 | 0.01 | 15.1 | 9.2 | 5.1 | 0 | 0.01 | 0.92 | 0 | 0 | 0.7 | 0 | 0 | 0 | 0.01 | 0 | 0 | 0 | 0 | 1580.1 | 1719.1 | 10.2 | N.A.
STEEL X | 0.02 | 15.5 | 0.01 | 1.92 | 3.9 | 6 | 0.02 | 0 | 0.01 | 0.04 | 0 | 0 | 0.07 | 0 | 0 | 0 | 0.01 | 0 | 0 | 0 | 0 | 1109.3 | 1178.2 | 12 | N.A.
STEEL X | 0.23 | 12.6 | 0.01 | 0.36 | 0.95 | 12.77 | 1.97 | 0 | 0.08 | 0.03 | 0 | 0 | 0 | 0 | 0 | 0 | 0.01 | 0 | 0 | 0 | 0 | 1302.8 | 1721.7 | 18.1 | N.A.
STEEL X | 0.25 | 9 | 0.01 | 0.01 | 6.2 | 12.2 | 1.3 | 0 | 0.01 | 0.03 | 0 | 0 | 0.03 | 0 | 0 | 0 | 0.29 | 0 | 0 | 0 | 0 | 1405.6 | 1798.3 | 16 | N.A.
STEEL X | 0.02 | 0.01 | 0.01 | 0.01 | 18.6 | 6.7 | 5.1 | 0 | 0.01 | 0.12 | 0 | 0 | 0.89 | 0 | 0 | 0 | 0.01 | 0 | 0 | 0 | 0 | 1088.6 | 1226.4 | 21 | N.A.
STEEL X | 0.02 | 0.01 | 0.01 | 0.01 | 18.6 | 6.9 | 5.1 | 0 | 0.01 | 0.12 | 0 | 0 | 0.64 | 0 | 0 | 0 | 0.01 | 0 | 0 | 0 | 0 | 1026.6 | 1178.2 | 14 | N.A.
STEEL X | 0.24 | 8.9 | 0.01 | 0.01 | 5.1 | 13 | 1.7 | 0 | 0.01 | 0.03 | 0 | 0 | 0.03 | 0 | 0 | 0 | 0.29 | 0 | 0 | 0 | 0 | 1429.7 | 1925.8 | 15.5 | N.A.
STEEL X | 0.22 | 3.03 | 0.01 | 0.01 | 11.17 | 13.89 | 1.18 | 0 | 0.01 | 0.03 | 0 | 0 | 0.01 | 0 | 0 | 0 | 0.01 | 0 | 0 | 0 | 0 | 1810 | 1970 | 12.2 | N.A.
STEEL X | 0.01 | 0.01 | 0.01 | 0.01 | 15.3 | 9.1 | 5.1 | 0 | 0.01 | 0.6 | 0 | 0 | 0.68 | 0 | 0 | 0 | 0.01 | 0 | 0 | 0 | 0 | 1123.1 | 1198.9 | 13 | N.A.
STEEL X | 0.15 | 9 | 0.01 | 0.01 | 4.8 | 13 | 1.5 | 0 | 0.01 | 0.03 | 0 | 0 | 0.02 | 0 | 0 | 0 | 0.5 | 0 | 0 | 0 | 0 | 1412.5 | 1688.1 | 10 | N.A.
STEEL X | 0.2 | 10.53 | 0.01 | 0.01 | 2.49 | 13.67 | 1.98 | 0 | 0.1 | 0.03 | 0 | 0 | 0 | 0 | 0 | 0 | 0.01 | 0 | 0 | 0 | 0 | 1282.2 | 1668.7 | 17.8 | N.A.
STEEL X | 0.23 | 3.11 | 0.01 | 0.01 | 11.26 | 13.48 | 1.19 | 0 | 0.01 | 0.01 | 0 | 0 | 0.01 | 0 | 0 | 0 | 0.01 | 0 | 0 | 0 | 0 | 1777.6 | 1954.6 | 15.6 | N.A.
STEEL X | 0.03 | 0.01 | 0.01 | 0.01 | 15 | 8.8 | 5 | 0 | 0.2 | 0.98 | 0 | 0 | 0.26 | 0 | 0 | 0 | 0.01 | 0 | 0 | 0 | 0 | 1026.6 | 1164.4 | 35 | N.A.
STEEL X | 0.03 | 0.01 | 0.01 | 0.01 | 18.3 | 6.7 | 5.1 | 0 | 0.01 | 0.11 | 0 | 0 | 0.7 | 0 | 0 | 0 | 0.01 | 0 | 0 | 0 | 0 | 1109.3 | 1281.5 | 18 | N.A.
STEEL X | 0.1 | 12.195 | 0.62 | 0.37 | 0.01 | 10.2 | 6.15 | 0 | 0.01 | 0.03 | 0 | 0 | 0 | 0 | 0 | 0 | 0.01 | 0 | 0.03 | 0 | 0 | 1258.2 | 1650.9 | 12 | N.A.
STEEL X | 0.22 | 3.11 | 0.01 | 0.01 | 11.22 | 13.51 | 1.19 | 0 | 0.01 | 0.01 | 0 | 0 | 0.01 | 0 | 0 | 0 | 0.01 | 0 | 0 | 0 | 0 | 1743.5 | 1925.4 | 16.8 | N.A.
STEEL X | 0.21 | 3.1 | 0.01 | 0.01 | 11.18 | 13.52 | 1.19 | 0 | 0.01 | 0.01 | 0 | 0 | 0.01 | 0 | 0 | 0 | 0.01 | 0 | 0 | 0 | 0 | 1792.1 | 1991.2 | 15 | N.A.
STEEL X | 0.23 | 3.1 | 0.01 | 0.01 | 11.08 | 13.49 | 1.19 | 0 | 0.01 | 0.01 | 0 | 0 | 0.01 | 0 | 0 | 0 | 0.01 | 0 | 0 | 0 | 0 | 1741.8 | 1933.4 | 15.6 | N.A.
STEEL X | 0.23 | 3.11 | 0.01 | 0.01 | 11.16 | 13.46 | 1.18 | 0 | 0.01 | 0.01 | 0 | 0 | 0.01 | 0 | 0 | 0 | 0.01 | 0 | 0 | 0 | 0 | 1746.6 | 1945.8 | 14.8 | N.A.
STEEL X | 0.24 | 3.12 | 0.01 | 0.01 | 11.06 | 13.46 | 1.19 | 0 | 0.01 | 0.01 | 0 | 0 | 0.01 | 0 | 0 | 0 | 0.01 | 0 | 0 | 0 | 0 | 1804.2 | 2010.8 | 15.9 | N.A.
STEEL X | 0.03 | 14.5 | 0.6 | 0.3 | 8.5 | 0.01 | 2.5 | 0 | 0.01 | 1.2 | 0 | 0 | 0 | 0 | 0 | 0 | 0.01 | 0 | 0 | 0 | 0 | 1478.4 | 1617 | 5 | N.A.
STEEL X | 0.21 | 3.11 | 0.01 | 0.01 | 11.11 | 13.48 | 1.19 | 0 | 0.01 | 0.01 | 0 | 0 | 0.01 | 0 | 0 | 0 | 0.01 | 0 | 0 | 0 | 0 | 1795.5 | 1991.9 | 13.4 | N.A.
STEEL X | 0.23 | 3.12 | 0.01 | 0.02 | 11.03 | 13.45 | 1.2 | 0 | 0.01 | 0.01 | 0 | 0 | 0.01 | 0 | 0 | 0 | 0.01 | 0 | 0 | 0 | 0 | 1818 | 2022.2 | 14.4 | N.A.
STEEL X | 0.08 | 12.16 | 0.59 | 0.3 | 0.01 | 10 | 6.3 | 0 | 0.01 | 0.03 | 0 | 0 | 0 | 0 | 0 | 0 | 0.01 | 0 | 0.05 | 0 | 0 | 1287.4 | 1801.8 | 9.7 | N.A.
STEEL X | 0.02 | 0.01 | 0.01 | 0.01 | 18.1 | 6.8 | 4.8 | 0 | 0.3 | 0.09 | 0 | 0 | 0.41 | 0 | 0 | 0 | 0.01 | 0 | 0 | 0 | 0 | 1005.9 | 1109.3 | 28 | N.A.
STEEL X | 0.01 | 7.93 | 0.01 | 0.03 | 10.02 | 8.14 | 0.2 | 2.29 | 0 | 0.2 | 0 | 0 | 0.49 | 0 | 0 | 0 | 0 | 0 | 0.01 | 0 | 0 | 1525 | 1635 | 9.8 | N.A.
STEEL X | 0.07 | 17 | 0.6 | 0.3 | 7 | 0.01 | 0.02 | 0 | 0.01 | 1.2 | 0 | 0 | 0 | 0 | 0 | 0 | 0.01 | 0 | 0 | 0 | 0 | 1362.9 | 1447.6 | 9 | N.A.
STEEL X | 0.02 | 5.1 | 0.01 | 0.01 | 11.2 | 6.2 | 5.1 | 0 | 0.01 | 0.71 | 0 | 0 | 0.94 | 0 | 0 | 0 | 0.01 | 0 | 0 | 0 | 0 | 1071.4 | 1229.8 | 24.5 | N.A.
STEEL X | 0.02 | 5.1 | 0.01 | 0.01 | 11.2 | 6.3 | 5.1 | 0 | 0.01 | 0.41 | 0 | 0 | 0.74 | 0 | 0 | 0 | 0.49 | 0 | 0 | 0 | 0 | 1136.8 | 1205.8 | 22.5 | N.A.
STEEL X | 0.09 | 17.48 | 2.8 | 0.32 | 4.44 | 0.01 | 0.02 | 0 | 0.01 | 0.9 | 0 | 0 | 0 | 0 | 0 | 0 | 0.01 | 0 | 0 | 0 | 0 | 1236.6 | 1381.9 | 12.9 | N.A.
STEEL X | 0.01 | 5.1 | 0.01 | 0.01 | 11.2 | 6.3 | 5.1 | 0 | 0.01 | 0.09 | 0 | 0 | 0.78 | 0 | 0 | 0 | 0.94 | 0 | 0 | 0 | 0 | 1040.4 | 1164.4 | 22 | N.A.
STEEL X | 0.02 | 0.01 | 0.01 | 0.01 | 14.6 | 8.9 | 5 | 0 | 0.2 | 0.48 | 0 | 0 | 0.2 | 0 | 0 | 0 | 0.43 | 0 | 0 | 0 | 0 | 1026.6 | 1178.2 | 18 | N.A.
STEEL X | 0.02 | 0.01 | 0.01 | 0.01 | 14.9 | 8.7 | 4.8 | 0 | 0.01 | 0.36 | 0 | 0 | 0.71 | 0 | 0 | 0 | 0.26 | 0 | 0 | 0 | 0 | 1164.4 | 1260.9 | 24 | N.A.
STEEL X | 0.04 | 12 | 0.44 | 0.32 | 0.01 | 10 | 6.16 | 0 | 0.01 | 0.03 | 0 | 0 | 0 | 0 | 0 | 0 | 0.01 | 0 | 0.03 | 0 | 0 | 1219.7 | 1674 | 12.5 | N.A.
STEEL X | 0.04 | 0.01 | 0.01 | 0.01 | 15 | 8.8 | 5 | 0 | 0.2 | 0.5 | 0 | 0 | 0.24 | 0 | 0 | 0 | 0.01 | 0 | 0 | 0 | 0 | 1019.7 | 1157.5 | 15 | N.A.
STEEL X | 0.21 | 8.2 | 0.01 | 0.6 | 2.6 | 14.2 | 1.3 | 0 | 0.01 | 0.03 | 0 | 0 | 0.02 | 0 | 0 | 0 | 0.29 | 0 | 0 | 0 | 0 | 1391.8 | 1839.6 | 11 | N.A.
STEEL X | 0.01 | 5 | 0.01 | 0.01 | 11.2 | 6.2 | 5 | 0 | 0.01 | 0.09 | 0 | 0 | 1.81 | 0 | 0 | 0 | 0.01 | 0 | 0 | 0 | 0 | 1164.4 | 1288.4 | 33 | N.A.
STEEL X | 0.17 | 2.97 | 0.16 | 0.05 | 10.02 | 13.74 | 1.21 | 0 | 0.01 | 0.01 | 0 | 0 | 0 | 0 | 0 | 0 | 0.01 | 0 | 0 | 0 | 0 | 1547.3 | 1663.9 | 14.4 | N.A.
STEEL X | 0.07 | 15 | 0.6 | 0.3 | 7 | 0.01 | 2.25 | 0 | 0.01 | 1.2 | 0 | 0 | 0 | 0 | 0 | 0 | 0.01 | 0 | 0 | 0 | 0 | 1463 | 1555.4 | 6.5 | N.A.
STEEL X | 0.03 | 0.01 | 0.05 | 0.17 | 16.4 | 6.9 | 0.02 | 0 | 0.01 | 0.1 | 0 | 0 | 0.14 | 0 | 0 | 0 | 4 | 0 | 0 | 0 | 0 | 1536.5 | 1536.5 | 11 | N.A.
STEEL X | 0.35 | 0.01 | 0.07 | 4.75 | 18.5 | 0.01 | 0.02 | 0 | 0.01 | 0.03 | 0 | 0 | 0 | 0 | 0 | 0 | 0.01 | 0 | 0 | 0 | 0 | 1250.5 | 1949.9 | 2 | N.A.
STEEL X | 0.01 | 5 | 0.01 | 0.01 | 11.1 | 6.3 | 5.1 | 0 | 0.01 | 0.1 | 0 | 0 | 1.29 | 0 | 0 | 0 | 0.01 | 0 | 0 | 0 | 0 | 1123.1 | 1247.1 | 23 | N.A.
STEEL X | 0.09 | 17.5 | 1 | 0.5 | 4.2 | 0.01 | 2.75 | 0 | 0.01 | 0.03 | 0 | 0 | 0 | 0 | 0 | 0 | 0.01 | 0 | 0.1 | 0 | 0 | 1016.4 | 1324.4 | 12 | N.A.
STEEL X | 0.19 | 6.8 | 0.01 | 0.01 | 2.8 | 14.2 | 2.4 | 1.3 | 0.01 | 0.03 | 0 | 0 | 0.02 | 0 | 0 | 0 | 0.28 | 0 | 0 | 0 | 0 | 1371.1 | 1812.1 | 13 | N.A.
STEEL X | 0.09 | 17.12 | 0.5 | 0.28 | 4.18 | 2.02 | 2.02 | 0 | 0.01 | 0.03 | 0 | 0 | 0 | 0 | 0 | 0 | 0.01 | 0 | 0 | 0 | 0 | 1117.3 | 1286.6 | 20.2 | N.A.
STEEL X | 0.1 | 12.32 | 0.53 | 0.26 | 0.01 | 9.75 | 0.02 | 6 | 0.01 | 0.03 | 0 | 0 | 0 | 0 | 0 | 0 | 0.01 | 0 | 0.03 | 0 | 0 | 1232 | 1566.2 | 14.7 | N.A.
STEEL X | 0.16 | 1.97 | 0.16 | 0.05 | 10.05 | 13.88 | 1 | 0 | 0.01 | 0.01 | 0 | 0 | 0 | 0 | 0 | 0 | 0.01 | 0 | 0 | 0 | 0 | 1592.9 | 1729.6 | 14.5 | N.A.
STEEL X | 0.16 | 1.95 | 0.06 | 0.04 | 10.15 | 13.8 | 0.98 | 0 | 0.01 | 0.01 | 0 | 0 | 0.01 | 0 | 0 | 0 | 0.01 | 0 | 0 | 0 | 0 | 1629.9 | 1760.8 | 14.5 | N.A.
STEEL X | 0.02 | 5 | 0.01 | 0.01 | 11.1 | 6.2 | 4.8 | 0 | 0.01 | 0.09 | 0 | 0 | 0.82 | 0 | 0 | 0 | 0.01 | 0 | 0 | 0 | 0 | 1047.3 | 1178.2 | 18 | N.A.
STEEL X | 0.11 | 11.89 | 0.58 | 0.22 | 0.01 | 10.2 | 3.88 | 0 | 0.01 | 0.03 | 0 | 0 | 0 | 0 | 0 | 0 | 0.01 | 0 | 0.02 | 0 | 0 | 1096.5 | 1492.3 | 14.5 | N.A.
STEEL X | 0.24 | 9.1 | 0.01 | 0.01 | 2.8 | 12.4 | 1.3 | 0 | 0.01 | 0.03 | 0 | 0 | 0.03 | 0 | 0 | 0 | 0.37 | 0 | 0 | 0 | 0 | 1615.8 | 1960.2 | 15.5 | N.A.
STEEL X | 0.23 | 9 | 0.01 | 0.01 | 2.8 | 12.5 | 1.3 | 0 | 0.01 | 0.03 | 0 | 0 | 0.03 | 0 | 0 | 0 | 0.3 | 0 | 0 | 0 | 0 | 1522.7 | 2024 | 14.4 | N.A.
STEEL X | 0.02 | 0.01 | 0.01 | 0.01 | 13 | 8.9 | 5 | 0 | 0.01 | 0.2 | 0 | 0 | 0.71 | 0 | 0 | 0 | 0.47 | 0 | 0 | 0 | 0 | 1061.1 | 1198.9 | 23 | N.A.
STEEL X | 0.18 | 9.1 | 0.01 | 0.01 | 2.8 | 12.5 | 1.3 | 0 | 0.01 | 0.03 | 0 | 0 | 0.03 | 0 | 0 | 0 | 0.29 | 0 | 0 | 0 | 0 | 1426.2 | 1800.6 | 16 | N.A.
STEEL X | 0.24 | 9 | 0.01 | 0.01 | 2.8 | 12.4 | 1.3 | 0 | 0.01 | 0.03 | 0 | 0 | 0.02 | 0 | 0 | 0 | 0.29 | 0 | 0 | 0 | 0 | 1564 | 1939.6 | 16 | N.A.
STEEL X | 0.1 | 17 | 3 | 0.3 | 4.2 | 0.01 | 0.02 | 0 | 0.01 | 0.03 | 0 | 0 | 0 | 0 | 0 | 0 | 0.01 | 0 | 0 | 0 | 0 | 1130.4 | 1350.6 | 30.5 | N.A.
STEEL X | 0.15 | 2.97 | 0.16 | 0.05 | 10.06 | 12.05 | 1 | 0 | 0.01 | 0.01 | 0 | 0 | 0 | 0 | 0 | 0 | 0.01 | 0 | 0 | 0 | 0 | 1455.4 | 1567.7 | 16.7 | N.A.
STEEL X | 0.09 | 16.92 | 2.16 | 0.18 | 4.26 | 0.01 | 1.04 | 0 | 0.01 | 0.03 | 0 | 0 | 0 | 0 | 0 | 0 | 0.01 | 0 | 0 | 0 | 0 | 1028.7 | 1315.2 | 18 | N.A.
STEEL X | 0.03 | 12.64 | 0.01 | 0.01 | 8.44 | 0.01 | 2.24 | 0 | 0.01 | 1.31 | 0 | 0 | 0.01 | 0 | 0 | 0 | 0.01 | 0 | 0 | 0 | 0 | 1521.3 | 1572.3 | 13.5 | N.A.
STEEL X | 0.02 | 0.01 | 0.1 | 4.27 | 18.1 | 0.01 | 0.02 | 0 | 0.01 | 0.07 | 0 | 0 | 0.09 | 0 | 0 | 0 | 0.01 | 0 | 0 | 0 | 0 | 1801.8 | 1915.4 | 4 | N.A.
STEEL X | 0.15 | 2.01 | 0.16 | 0.06 | 10.08 | 12.15 | 1.22 | 0 | 0.01 | 0.01 | 0 | 0 | 0 | 0 | 0 | 0 | 0.01 | 0 | 0 | 0 | 0 | 1503.4 | 1642.2 | 16 | N.A.
STEEL X | 0.03 | 12.51 | 0.01 | 0.01 | 8.36 | 0.01 | 2.22 | 0 | 0.01 | 1.06 | 0 | 0 | 0.09 | 0 | 0 | 0 | 0.01 | 0 | 0 | 0 | 0 | 1350.3 | 1413.2 | 18.2 | N.A.
STEEL X | 0.04 | 12.52 | 0.01 | 0.02 | 8.63 | 0.01 | 2.1 | 0 | 0.01 | 1 | 0 | 0 | 0 | 0 | 0 | 0 | 0.01 | 0 | 0 | 0 | 0 | 1308 | 1431.4 | 14.3 | N.A.
STEEL X | 0.03 | 12.49 | 0.01 | 0.01 | 8.31 | 0.01 | 2.21 | 0 | 0.01 | 1.06 | 0 | 0 | 0.09 | 0 | 0 | 0 | 0.01 | 0 | 0.01 | 0 | 0 | 1357.9 | 1408.6 | 16.8 | N.A.
STEEL X | 0.03 | 12.49 | 0.01 | 0.01 | 8.31 | 0.01 | 2.22 | 0 | 0.01 | 1.07 | 0 | 0 | 0.05 | 0 | 0 | 0 | 0.01 | 0 | 0 | 0 | 0 | 1317 | 1526.5 | 18.1 | N.A.
STEEL X | 0.03 | 12.52 | 0.01 | 0.01 | 8.34 | 0.01 | 2.21 | 0 | 0.01 | 1.06 | 0 | 0 | 0.02 | 0 | 0 | 0 | 0.01 | 0 | 0.01 | 0 | 0 | 1269 | 1325.2 | 16.2 | N.A.
STEEL X | 0.03 | 12.57 | 0.01 | 0.01 | 8.29 | 0.01 | 2.22 | 0 | 0.01 | 1.05 | 0 | 0 | 0.01 | 0 | 0 | 0 | 0.01 | 0 | 0.01 | 0 | 0 | 1306.9 | 1336.4 | 15.9 | N.A.
STEEL X | 0.03 | 12.54 | 0.01 | 0.01 | 8.38 | 0.01 | 2.24 | 0 | 0.01 | 1.03 | 0 | 0 | 0.01 | 0 | 0 | 0 | 0.01 | 0 | 0 | 0 | 0 | 1285 | 1311.3 | 16 | N.A.
STEEL X | 0.04 | 12.49 | 0.01 | 0.01 | 8.3 | 0.01 | 2.23 | 0 | 0.01 | 1.07 | 0 | 0 | 0.01 | 0 | 0 | 0 | 0.01 | 0 | 0 | 0 | 0 | 1297.5 | 1343.3 | 15.5 | N.A.
STEEL X | 0.04 | 12.51 | 0.01 | 0.01 | 8.32 | 0.01 | 2.22 | 0 | 0.01 | 1.06 | 0 | 0 | 0.05 | 0 | 0 | 0 | 0.01 | 0 | 0 | 0 | 0 | 1344 | 1511 | 17.8 | N.A.
STEEL X | 0.04 | 12.45 | 0.01 | 0.01 | 8.33 | 0.01 | 2.2 | 0 | 0.01 | 1.04 | 0 | 0 | 0.1 | 0 | 0 | 0 | 0.01 | 0 | 0 | 0 | 0 | 1348.6 | 1440.6 | 17.3 | N.A.
STEEL X | 0.12 | 2.01 | 0.18 | 0.06 | 10.07 | 12.1 | 1 | 0 | 0.01 | 0.01 | 0 | 0 | 0 | 0 | 0 | 0 | 0.01 | 0 | 0 | 0 | 0 | 1463.3 | 1574.7 | 15.4 | N.A.
STEEL X | 0.03 | 12.51 | 0.01 | 0.01 | 8.28 | 0.01 | 2.2 | 0 | 0.01 | 1.05 | 0 | 0 | 0.05 | 0 | 0 | 0 | 0.01 | 0 | 0.01 | 0 | 0 | 1276.7 | 1334 | 18.3 | N.A.
STEEL X | 0.03 | 12.51 | 0.01 | 0.01 | 8.31 | 0.01 | 2.22 | 0 | 0.01 | 1.06 | 0 | 0 | 0.02 | 0 | 0 | 0 | 0.01 | 0 | 0 | 0 | 0 | 1296 | 1355.3 | 18.2 | N.A.
STEEL X | 0.03 | 12.56 | 0.01 | 0.01 | 8.31 | 0.01 | 2.22 | 0 | 0.01 | 1.02 | 0 | 0 | 0.01 | 0 | 0 | 0 | 0.01 | 0 | 0 | 0 | 0 | 1277.7 | 1308.8 | 16.1 | N.A.
STEEL X | 0.04 | 12.49 | 0.01 | 0.01 | 8.3 | 0.01 | 2.21 | 0 | 0.01 | 1.02 | 0 | 0 | 0.09 | 0 | 0 | 0 | 0.01 | 0 | 0 | 0 | 0 | 1391.2 | 1426 | 16.6 | N.A.
STEEL X | 0.04 | 12.46 | 0.01 | 0.01 | 8.34 | 0.01 | 2.24 | 0 | 0.01 | 1.04 | 0 | 0 | 0.01 | 0 | 0 | 0 | 0.01 | 0 | 0 | 0 | 0 | 1312 | 1344.4 | 14.6 | N.A.
STEEL X | 0.03 | 12.47 | 0.01 | 0.01 | 8.31 | 0.01 | 2.2 | 0 | 0.01 | 1.03 | 0 | 0 | 0.02 | 0 | 0 | 0 | 0.01 | 0 | 0 | 0 | 0 | 1276.5 | 1463.8 | 18.6 | N.A.
STEEL X | 0.2 | 8.2 | 0.01 | 0.01 | 2.1 | 12.4 | 1.3 | 0 | 0.01 | 0.03 | 0 | 0 | 0.02 | 0 | 0 | 0 | 0.29 | 0 | 0 | 0 | 0 | 1357.3 | 1777.6 | 11 | N.A.
STEEL X | 0.04 | 12.35 | 0.01 | 0.01 | 8.27 | 0.01 | 2.21 | 0 | 0.01 | 1.04 | 0 | 0 | 0.03 | 0 | 0 | 0 | 0.01 | 0 | 0 | 0 | 0 | 1294.9 | 1352.1 | 18.2 | N.A.
STEEL X | 0.13 | 15.5 | 1 | 0.25 | 4.2 | 0.01 | 2.75 | 0 | 0.01 | 0.03 | 0 | 0 | 0 | 0 | 0 | 0 | 0.01 | 0 | 0.1 | 0 | 0 | 1155 | 1409.1 | 14 | N.A.
STEEL X | 0.14 | 15.69 | 3 | 0.24 | 4.14 | 0.01 | 0.02 | 0 | 0.01 | 0.03 | 0 | 0 | 0 | 0 | 0 | 0 | 0.01 | 0 | 0 | 0 | 0 | 1153.4 | 1359.8 | 17.2 | N.A.
STEEL X | 0.04 | 12.58 | 0.01 | 0.01 | 8.39 | 0.01 | 2.2 | 0 | 0.01 | 0.77 | 0 | 0 | 0.02 | 0 | 0 | 0 | 0.01 | 0 | 0 | 0 | 0 | 1280.2 | 1343.8 | 18.4 | N.A.
STEEL X | 0.12 | 12.02 | 0.54 | 1.2 | 2 | 4 | 3.01 | 0 | 0.41 | 0.03 | 0 | 0 | 0 | 0 | 0 | 0 | 0.35 | 0 | 0.05 | 0 | 0 | 1074.9 | 1342.9 | 17.9 | N.A.
STEEL X | 0.01 | 11.3 | 0.07 | 0.11 | 10.3 | 0.01 | 2.05 | 0 | 0.01 | 0.24 | 0 | 0 | 0.23 | 0 | 0 | 0 | 0.01 | 0 | 0 | 0 | 0 | 1157.5 | 1187.8 | 16.5 | N.A.
STEEL X | 0.04 | 12.44 | 0.01 | 0.04 | 8.26 | 0.01 | 2.19 | 0 | 0.01 | 0.77 | 0 | 0 | 0.02 | 0 | 0 | 0 | 0.01 | 0 | 0 | 0 | 0 | 1280.8 | 1340.1 | 16.1 | N.A.
STEEL X | 0.4 | 12.14 | 0.16 | 0.01 | 0.01 | 4.92 | 5.84 | 0 | 0.01 | 0.03 | 0 | 0 | 0 | 0 | 0 | 0 | 0.96 | 0 | 0 | 0 | 0 | 1667.4 | 2122.1 | 4 | N.A.
STEEL X | 0.03 | 11.2 | 0.01 | 0.01 | 9.61 | 0.01 | 0.02 | 4 | 0.01 | 0.39 | 0 | 0 | 0.26 | 0 | 0 | 0 | 0.01 | 0 | 0 | 0 | 0 | 1199 | 1266.5 | 10.3 | N.A.
STEEL X | 0.04 | 12.38 | 0.01 | 0.01 | 8.25 | 0.01 | 2.2 | 0 | 0.01 | 0.81 | 0 | 0 | 0.03 | 0 | 0 | 0 | 0.01 | 0 | 0 | 0 | 0 | 1305.4 | 1361.8 | 18.2 | N.A.
STEEL X | 0.01 | 0.01 | 0.01 | 0.01 | 21 | 0.01 | 2.1 | 0 | 0.01 | 0.13 | 0 | 0 | 1.9 | 0 | 0 | 0 | 0.01 | 0 | 0 | 0 | 0 | 1661.2 | 1888.4 | 6 | N.A.
STEEL X | 0.01 | 0.01 | 0.1 | 3.3 | 18.5 | 0.01 | 0.02 | 0 | 0.01 | 0.05 | 0 | 0 | 0.11 | 0 | 0 | 0 | 0.01 | 0 | 0 | 0 | 0 | 1474.4 | 1529.6 | 13.5 | N.A.
STEEL X | 0.01 | 10.5 | 0.01 | 0.01 | 10.3 | 0.01 | 3.1 | 0 | 0.01 | 0.36 | 0 | 0 | 0.11 | 0 | 0 | 0 | 0.01 | 0 | 0 | 0 | 0 | 1091.4 | 1140.3 | 22 | N.A.
STEEL X | 0.02 | 10.2 | 0.74 | 0.1 | 10.2 | 0.01 | 1.98 | 0 | 0.01 | 0.3 | 0 | 0 | 0.22 | 0 | 0 | 0 | 0.01 | 0 | 0 | 0 | 0 | 1145.8 | 1196.1 | 18 | N.A.
STEEL X | 0.01 | 10.6 | 0.05 | 0.02 | 10.6 | 0.01 | 2.06 | 0 | 0.01 | 0.36 | 0 | 0 | 0.08 | 0 | 0 | 0 | 0.01 | 0 | 0 | 0 | 0 | 1194 | 1235.4 | 17 | N.A.
STEEL X | 0.1 | 12 | 0.5 | 0.3 | 2 | 5 | 0.02 | 6 | 0.01 | 0.03 | 0 | 0 | 0 | 0 | 0 | 0 | 0.01 | 0 | 0 | 0 | 0 | 1235.9 | 1520 | 15.6 | N.A.
STEEL X | 0 | 10.2 | 0.1 | 0.41 | 10.4 | 0.01 | 2 | 0 | 0.01 | 0.25 | 0 | 0 | 0.23 | 0 | 0 | 0 | 0.01 | 0 | 0 | 0 | 0 | 1221.6 | 1282.9 | 17.5 | N.A.
STEEL X | 0.01 | 7.7 | 0.05 | 0.1 | 12.2 | 0.01 | 3.05 | 0 | 0.01 | 0.63 | 0 | 0 | 0.2 | 0 | 0 | 0 | 0.01 | 0 | 0 | 0 | 0 | 1506.8 | 1546.8 | 14 | N.A.
STEEL X | 0.02 | 0.01 | 0.11 | 3.18 | 18.3 | 0.01 | 0.02 | 0 | 0.01 | 0.03 | 0 | 0 | 0 | 0 | 0 | 0 | 0.01 | 0 | 0 | 0 | 0 | 1419.4 | 1481.4 | 14 | N.A.
STEEL X | 0 | 10.4 | 0.07 | 0.1 | 10.4 | 0.01 | 2.2 | 0 | 0.01 | 0.25 | 0 | 0 | 0.24 | 0 | 0 | 0 | 0.01 | 0 | 0 | 0 | 0 | 1224.7 | 1241.2 | 15.5 | N.A.
STEEL X | 0 | 10.2 | 0.11 | 0.3 | 10.4 | 0.01 | 2.05 | 0 | 0.01 | 0.2 | 0 | 0 | 0.22 | 0 | 0 | 0 | 0.01 | 0 | 0 | 0 | 0 | 1173.8 | 1232 | 18 | N.A.
STEEL X | 0.01 | 9.4 | 0.08 | 0.05 | 10.7 | 0.01 | 3.2 | 0 | 0.01 | 0.27 | 0 | 0 | 0.22 | 0 | 0 | 0 | 0.01 | 0 | 0 | 0 | 0 | 1267.8 | 1285 | 15 | N.A.
STEEL X | 0.03 | 10.7 | 0.01 | 0.01 | 9.46 | 0.01 | 2.45 | 0 | 0.01 | 0.46 | 0 | 0 | 0.28 | 0 | 0 | 0 | 0.01 | 0 | 0 | 0 | 0 | 1182 | 1254.5 | 10.1 | N.A.
STEEL X | 0 | 11.2 | 0.05 | 0.02 | 9.9 | 0.01 | 2.05 | 0 | 0.01 | 0.13 | 0 | 0 | 0.3 | 0 | 0 | 0 | 0.01 | 0 | 0 | 0 | 0 | 1172 | 1213.3 | 18 | N.A.
STEEL X | 0 | 10.2 | 0.36 | 0.08 | 10.3 | 0.01 | 2.02 | 0 | 0.01 | 0.3 | 0 | 0 | 0.23 | 0 | 0 | 0 | 0.01 | 0 | 0 | 0 | 0 | 1178.9 | 1234.4 | 18.5 | N.A.
STEEL X | 0 | 10.1 | 0.44 | 0.08 | 10.3 | 0.01 | 2 | 0 | 0.01 | 0.3 | 0 | 0 | 0.22 | 0 | 0 | 0 | 0.01 | 0 | 0 | 0 | 0 | 1163 | 1219.6 | 17.5 | N.A.
STEEL X | 0.01 | 10.2 | 0.11 | 0.18 | 10.3 | 0.01 | 2.05 | 0 | 0.01 | 0.27 | 0 | 0 | 0.22 | 0 | 0 | 0 | 0.01 | 0 | 0 | 0 | 0 | 1175.4 | 1224.4 | 19 | N.A.
STEEL X | 0.01 | 10.2 | 0.03 | 0.03 | 10.5 | 0.01 | 2.2 | 0 | 0.01 | 0.23 | 0 | 0 | 0.24 | 0 | 0 | 0 | 0.01 | 0 | 0 | 0 | 0 | 1340.8 | 1353.2 | 13 | N.A.
STEEL X | 0.01 | 10.3 | 0.12 | 0.06 | 10.2 | 0.01 | 2.05 | 0 | 0.01 | 0.31 | 0 | 0 | 0.21 | 0 | 0 | 0 | 0.01 | 0 | 0 | 0 | 0 | 1258.8 | 1289.1 | 15 | N.A.
STEEL X | 0.01 | 7.65 | 0.05 | 0.09 | 12.2 | 0.01 | 3.05 | 0 | 0.01 | 0.46 | 0 | 0 | 0.2 | 0 | 0 | 0 | 0.01 | 0 | 0 | 0 | 0 | 1414.5 | 1465.5 | 15 | N.A.
STEEL X | 0.02 | 10.2 | 0.24 | 0.1 | 10.3 | 0.01 | 1.94 | 0 | 0.01 | 0.24 | 0 | 0 | 0.23 | 0 | 0 | 0 | 0.01 | 0 | 0 | 0 | 0 | 1167.2 | 1207.8 | 16.5 | N.A.
STEEL X | 0 | 10.4 | 0.05 | 0.02 | 10 | 0.01 | 2.05 | 0 | 0.01 | 0.35 | 0 | 0 | 0.31 | 0 | 0 | 0 | 0.01 | 0 | 0 | 0 | 0 | 1282.2 | 1344.2 | 16 | N.A.
STEEL X | 0.01 | 0.01 | 0.01 | 0.01 | 17.5 | 0.01 | 2.1 | 0 | 0.01 | 0.12 | 0 | 0 | 2 | 0 | 0 | 0 | 2 | 0 | 0 | 0 | 0 | 1998.6 | 2088.4 | 10 | N.A.
STEEL X | 0.02 | 10 | 0.48 | 0.1 | 10 | 0.01 | 1.92 | 0 | 0.01 | 0.29 | 0 | 0 | 0.21 | 0 | 0 | 0 | 0.01 | 0 | 0 | 0 | 0 | 1188.6 | 1236.4 | 16.5 | N.A.
STEEL X | 0 | 10.3 | 0.05 | 0.02 | 10.2 | 0.01 | 2.06 | 0 | 0.01 | 0.35 | 0 | 0 | 0.17 | 0 | 0 | 0 | 0.01 | 0 | 0 | 0 | 0 | 1243 | 1292.6 | 16 | N.A.
STEEL X | 0 | 9.9 | 0.12 | 0.07 | 10.5 | 0.01 | 2.1 | 0 | 0.01 | 0.23 | 0 | 0 | 0.22 | 0 | 0 | 0 | 0.01 | 0 | 0 | 0 | 0 | 1150.6 | 1202.6 | 17 | N.A.
STEEL X | 0.36 | 6.75 | 0.22 | 0.01 | 0.01 | 9.46 | 5.75 | 0 | 0.01 | 0.03 | 0 | 0 | 0 | 0 | 0 | 0 | 0.96 | 0 | 0 | 0 | 0 | 1846.5 | 2177.2 | 6 | N.A.
STEEL X | 0.02 | 10.4 | 0.06 | 0.13 | 9.9 | 0.01 | 2.15 | 0 | 0.01 | 0.09 | 0 | 0 | 0.13 | 0 | 0 | 0 | 0.01 | 0 | 0 | 0 | 0 | 1005.9 | 1033.5 | 21 | N.A.
STEEL X | 0.03 | 7.5 | 0.05 | 0.11 | 12.1 | 0.01 | 3.05 | 0 | 0.01 | 0.25 | 0 | 0 | 0.2 | 0 | 0 | 0 | 0.01 | 0 | 0 | 0 | 0 | 1218.8 | 1260.2 | 18 | N.A.
STEEL X | 0 | 10.3 | 0.05 | 0.03 | 10.3 | 0.01 | 2.06 | 0 | 0.01 | 0.09 | 0 | 0 | 0.09 | 0 | 0 | 0 | 0.01 | 0 | 0 | 0 | 0 | 1032.1 | 1063.1 | 20 | N.A.
STEEL X | 0.01 | 7.7 | 0.07 | 0.1 | 12 | 0.01 | 3.02 | 0 | 0.01 | 0.08 | 0 | 0 | 0.06 | 0 | 0 | 0 | 0.01 | 0 | 0 | 0 | 0 | 1010.8 | 1041.1 | 19 | N.A.
STEEL X | 0.03 | 11.3 | 0.01 | 0.01 | 8.64 | 0.01 | 0.02 | 1.84 | 0.01 | 0.39 | 0 | 0 | 0.27 | 0 | 0 | 0 | 0.01 | 0 | 0 | 0 | 0 | 1194 | 1259 | 10.8 | N.A.
STEEL X | 0.01 | 9 | 0.08 | 0.12 | 8.5 | 0.01 | 3.25 | 0 | 0.01 | 0.9 | 0 | 0 | 0.23 | 0 | 0 | 0 | 0.01 | 0 | 0 | 0 | 0 | 1462.7 | 1533 | 12 | N.A.
STEEL X | 0.02 | 7.4 | 0.06 | 0.08 | 10.3 | 0.01 | 3.25 | 0 | 0.01 | 0.91 | 0 | 0 | 0.23 | 0 | 0 | 0 | 0.01 | 0 | 0 | 0 | 0 | 1555.8 | 1598.5 | 12 | N.A.
STEEL X | 0 | 10.4 | 0.12 | 0.08 | 9.2 | 0.01 | 1.97 | 0 | 0.01 | 0.26 | 0 | 0 | 0.21 | 0 | 0 | 0 | 0.01 | 0 | 0 | 0 | 0 | 1207.8 | 1223.7 | 16 | N.A.
STEEL X | 0.02 | 0.01 | 0.01 | 0.01 | 17.9 | 0.01 | 3.1 | 0 | 0.01 | 0.07 | 0 | 0 | 1.4 | 0 | 0 | 0 | 0.9 | 0 | 0 | 0 | 0 | 1730.2 | 1819.5 | 10 | N.A.
STEEL X | 0.03 | 10.7 | 0.01 | 0.01 | 10.3 | 0.01 | 0.02 | 0 | 0.01 | 0.21 | 0 | 0 | 0.31 | 0 | 0 | 0 | 0.01 | 0 | 0 | 0 | 0 | 1125 | 1217.5 | 15.4 | N.A.
STEEL X | 0.03 | 0.01 | 0.01 | 0.01 | 18.1 | 0.01 | 2.2 | 0 | 0.01 | 0.1 | 0 | 0 | 2.5 | 0 | 0 | 0 | 0.01 | 0 | 0 | 0 | 0 | 2006 | 2130 | 5 | N.A.
STEEL X | 0.03 | 0.01 | 0.01 | 0.01 | 18.1 | 0.01 | 2.2 | 0 | 0.01 | 0.11 | 0 | 0 | 2.5 | 0 | 0 | 0 | 0.01 | 0 | 0 | 0 | 0 | 2005.5 | 2129.5 | 5 | N.A.
STEEL X | 0.01 | 0.01 | 0.06 | 2.58 | 17.8 | 0.01 | 0.02 | 0 | 0.01 | 0.05 | 0 | 0 | 0.07 | 0 | 0 | 0 | 0.01 | 0 | 0 | 0 | 0 | 1309.1 | 1374.6 | 16 | N.A.
STEEL X | 0.01 | 9.8 | 0.12 | 0.08 | 10 | 0.01 | 1.7 | 0 | 0.01 | 0.2 | 0 | 0 | 0.19 | 0 | 0 | 0 | 0.01 | 0 | 0 | 0 | 0 | 1087 | 1130.2 | 15.4 | N.A.
STEEL X | 0.01 | 7.7 | 0.05 | 0.1 | 10.4 | 0.01 | 3.07 | 0 | 0.01 | 0.67 | 0 | 0 | 0.2 | 0 | 0 | 0 | 0.01 | 0 | 0 | 0 | 0 | 1475.8 | 1529.6 | 16 | N.A.
STEEL X | 0.01 | 0.01 | 0.01 | 0.01 | 17.8 | 0.01 | 3.1 | 0.33 | 0.01 | 0.05 | 0 | 0 | 1.1 | 0 | 0 | 0 | 1 | 0 | 0 | 0 | 0 | 1688.1 | 1750.1 | 12 | N.A.
STEEL X | 0.03 | 0.01 | 0.01 | 0.01 | 17.3 | 0.01 | 0.02 | 0 | 2.5 | 0.1 | 0 | 0 | 1.07 | 0 | 0 | 0 | 1.8 | 0 | 0 | 0 | 0 | 1730.2 | 1771.4 | 8 | N.A.
STEEL X | 0.38 | 7.43 | 0.18 | 0.01 | 0.01 | 4.91 | 9.67 | 0 | 0.01 | 0.03 | 0 | 0 | 0 | 0 | 0 | 0 | 0.96 | 0 | 0 | 0 | 0 | 1577.8 | 1943 | 3 | N.A.
STEEL X | 0.4 | 9.69 | 0.18 | 0.01 | 0.01 | 4.87 | 5.84 | 0 | 0.01 | 0.03 | 0 | 0 | 0 | 0 | 0 | 0 | 0.96 | 0 | 0 | 0 | 0 | 1798.3 | 2135.9 | 6 | N.A.
STEEL X | 0.02 | 0.01 | 0.1 | 2.02 | 18.4 | 0.01 | 0.02 | 0 | 0.01 | 0.03 | 0 | 0 | 0 | 0 | 0 | 0 | 0.01 | 0 | 0 | 0 | 0 | 1298.8 | 1343.6 | 15 | N.A.
STEEL X | 0.01 | 7.6 | 0.05 | 0.09 | 10.3 | 0.01 | 3.05 | 0 | 0.01 | 0.52 | 0 | 0 | 0.2 | 0 | 0 | 0 | 0.01 | 0 | 0 | 0 | 0 | 1383.5 | 1424.9 | 15 | N.A.
STEEL X | 0.02 | 0.01 | 0.01 | 0.01 | 17.5 | 0.01 | 0.02 | 0 | 0.01 | 0.09 | 0 | 0 | 2.06 | 0 | 0 | 0 | 1.9 | 0 | 0 | 0 | 0 | 1730.2 | 1943.5 | 6 | N.A.
STEEL X | 0.01 | 5.32 | 0.05 | 0.06 | 12.95 | 0.01 | 2.93 | 0 | 0.01 | 0.51 | 0 | 0 | 0.2 | 0 | 0 | 0 | 0.01 | 0 | 0 | 0 | 0 | 1404.2 | 1429 | 15 | N.A.
STEEL X | 0.01 | 0.01 | 0.03 | 0.01 | 18.11 | 0.01 | 3.07 | 0 | 0.01 | 0.09 | 0 | 0 | 1.41 | 0 | 0 | 0 | 0.01 | 0 | 0 | 0 | 0 | 1641.2 | 1709.9 | 10.7 | N.A.
STEEL X | 0.01 | 0.01 | 0.02 | 0.01 | 18.2 | 0.01 | 3.06 | 0 | 0.01 | 0.09 | 0 | 0 | 1.26 | 0 | 0 | 0 | 0.01 | 0 | 0 | 0 | 0 | 1599.4 | 1670.1 | 12.5 | N.A.
STEEL X | 0.29 | 1.02 | 0.01 | 0.01 | 10.46 | 7.17 | 2 | 1.28 | 0.01 | 0.03 | 0 | 0 | 0.01 | 0 | 0 | 0 | 0.1 | 0 | 0 | 0 | 0 | 1683 | 1990 | 14 | N.A.
STEEL X | 0 | 0.01 | 0.01 | 0.01 | 18.1 | 0.01 | 3.1 | 0 | 0.01 | 0.05 | 0 | 0 | 1.4 | 0 | 0 | 0 | 0.01 | 0 | 0 | 0 | 0 | 1716.3 | 1833.4 | 13 | N.A.
STEEL X | 0.03 | 0.01 | 0.01 | 0.01 | 18.5 | 0.01 | 0.02 | 3 | 0.01 | 0.1 | 0 | 0 | 1.4 | 0 | 0 | 0 | 0.01 | 0 | 0 | 0 | 0 | 1600 | 1650 | 8 | N.A.
STEEL X | 0 | 7.5 | 0.07 | 0.08 | 10.5 | 0.01 | 3.3 | 0 | 0.01 | 0.21 | 0 | 0 | 0.23 | 0 | 0 | 0 | 0.01 | 0 | 0 | 0 | 0 | 1263.6 | 1279.5 | 16 | N.A.
STEEL X | 0.01 | 7.95 | 0.04 | 0.1 | 10.2 | 0.01 | 3.08 | 0 | 0.01 | 0.08 | 0 | 0 | 0.05 | 0 | 0 | 0 | 0.01 | 0 | 0 | 0 | 0 | 1061.7 | 1079 | 18 | N.A.
STEEL X | 0.01 | 8.9 | 0.08 | 0.12 | 8.35 | 0.01 | 3.25 | 0 | 0.01 | 0.25 | 0 | 0 | 0.2 | 0 | 0 | 0 | 0.01 | 0 | 0 | 0 | 0 | 1169.2 | 1181.6 | 18 | N.A.
STEEL X | 0.01 | 7.8 | 0.06 | 0.05 | 10.2 | 0.01 | 3.2 | 0 | 0.01 | 0.06 | 0 | 0 | 0.1 | 0 | 0 | 0 | 0.01 | 0 | 0 | 0 | 0 | 1036.9 | 1054.9 | 19 | N.A.
STEEL X | 0.03 | 8.9 | 0.07 | 0.04 | 8.45 | 0.01 | 3.25 | 0 | 0.01 | 0.15 | 0 | 0 | 0.23 | 0 | 0 | 0 | 0.01 | 0 | 0 | 0 | 0 | 1150.6 | 1168.5 | 17 | N.A.
STEEL X | 0.01 | 0.01 | 0.01 | 0.01 | 18.1 | 0.01 | 1 | 0 | 0.01 | 0.08 | 0 | 0 | 1.8 | 0 | 0 | 0 | 0.01 | 0 | 0 | 0 | 0 | 1737.2 | 1840.3 | 9 | N.A.
STEEL X | 0.02 | 4.98 | 0.21 | 0.19 | 12.26 | 0.01 | 2.97 | 0 | 0.01 | 0.23 | 0 | 0 | 0.14 | 0 | 0 | 0 | 0.01 | 0 | 0 | 0 | 0 | 1194 | 1223.7 | 15 | N.A.
STEEL X | 0.01 | 4.65 | 0.08 | 0.05 | 12.11 | 0.01 | 3.13 | 0 | 0.01 | 0.57 | 0 | 0 | 0.2 | 0 | 0 | 0 | 0.01 | 0 | 0 | 0 | 0 | 1390.4 | 1413.8 | 15 | N.A.
STEEL X | 0.01 | 0.01 | 2.5 | 0.02 | 18 | 0.01 | 0.02 | 0 | 0.01 | 0.05 | 0 | 0 | 0.04 | 0 | 0 | 0 | 0.01 | 0 | 0 | 0 | 0 | 1471.1 | 1522.7 | 12 | N.A.
STEEL X | 0.01 | 4.8 | 0.05 | 0.12 | 12.16 | 0.01 | 2.99 | 0 | 0.01 | 0.4 | 0 | 0 | 0.19 | 0 | 0 | 0 | 0.01 | 0 | 0 | 0 | 0 | 1272.6 | 1318.1 | 17.5 | N.A.
STEEL X | 0.01 | 0.01 | 0.01 | 0.01 | 17.4 | 0.01 | 1.44 | 0 | 0.01 | 0.08 | 0 | 0 | 1.9 | 0 | 0 | 0 | 0.01 | 0 | 0 | 0 | 0 | 1392.4 | 1640.4 | 12 | N.A.
STEEL X | 0.01 | 0.01 | 0.01 | 0.01 | 17.1 | 0.01 | 2 | 0 | 0.01 | 0.07 | 0 | 0 | 1.82 | 0 | 0 | 0 | 0.01 | 0 | 0 | 0 | 0 | 1874.6 | 1971.2 | 10 | N.A.
STEEL X | 0.02 | 0.01 | 0.01 | 0.01 | 17.8 | 0.01 | 0.64 | 0 | 0.01 | 0.08 | 0 | 0 | 2.03 | 0 | 0 | 0 | 0.01 | 0 | 0 | 0 | 0 | 1730.2 | 1854.2 | 10 | N.A.
STEEL X | 0.01 | 4.67 | 0.06 | 0.03 | 12.14 | 0.01 | 3.17 | 0 | 0.01 | 0.47 | 0 | 0 | 0.19 | 0 | 0 | 0 | 0.01 | 0 | 0 | 0 | 0 | 1390.4 | 1413.8 | 15 | N.A.
STEEL X | 0.01 | 4.87 | 0.1 | 0.18 | 12.08 | 0.01 | 2.97 | 0 | 0.01 | 0.25 | 0 | 0 | 0.15 | 0 | 0 | 0 | 0.01 | 0 | 0 | 0 | 0 | 1230.6 | 1262.2 | 16 | N.A.
STEEL X | 0.01 | 5 | 0.02 | 0.03 | 12.16 | 0.01 | 3 | 0 | 0.01 | 0.31 | 0 | 0 | 0.21 | 0 | 0 | 0 | 0.01 | 0 | 0 | 0 | 0 | 1309.8 | 1345.6 | 15 | N.A.
STEEL X | 0.02 | 0.01 | 0.01 | 0.01 | 17.9 | 0.01 | 0.3 | 0 | 0.01 | 0.1 | 0 | 0 | 1.95 | 0 | 0 | 0 | 0.01 | 0 | 0 | 0 | 0 | 1674.6 | 1778.3 | 9 | N.A.
STEEL X | 0.02 | 4.73 | 0.08 | 0.04 | 12.08 | 0.01 | 3.15 | 0 | 0.01 | 0.38 | 0 | 0 | 0.23 | 0 | 0 | 0 | 0.01 | 0 | 0 | 0 | 0 | 1243.6 | 1267.1 | 17 | N.A.
STEEL X | 0.01 | 4.86 | 0.05 | 0.06 | 11.6 | 0.01 | 2.95 | 0 | 0.01 | 0.58 | 0 | 0 | 0.22 | 0 | 0 | 0 | 0.01 | 0 | 0 | 0 | 0 | 1437.3 | 1459.3 | 16 | N.A.
STEEL X | 0.01 | 4.77 | 0.03 | 0.11 | 12.21 | 0.01 | 3.03 | 0 | 0.01 | 0.26 | 0 | 0 | 0.2 | 0 | 0 | 0 | 0.01 | 0 | 0 | 0 | 0 | 1216.8 | 1249.8 | 17 | N.A.
STEEL X | 0.37 | 7.41 | 0.18 | 0.01 | 0.01 | 4.88 | 6.85 | 0 | 0.01 | 0.03 | 0 | 0 | 0 | 0 | 0 | 0 | 0.96 | 0 | 0 | 0 | 0 | 1784.5 | 2129 | 5 | N.A.
STEEL X | 0 | 5.01 | 0.04 | 0.06 | 11.83 | 0.01 | 2.98 | 0 | 0.01 | 0.39 | 0 | 0 | 0.2 | 0 | 0 | 0 | 0.01 | 0 | 0 | 0 | 0 | 1324.3 | 1351.8 | 16 | N.A.
STEEL X | 0.01 | 0.01 | 0.04 | 1.87 | 16.7 | 0.01 | 0.02 | 0 | 0.01 | 0.05 | 0 | 0 | 0.08 | 0 | 0 | 0 | 0.01 | 0 | 0 | 0 | 0 | 1188.5 | 1223 | 18 | N.A.
STEEL X | 0.01 | 4.7 | 0.08 | 0.04 | 12.2 | 0.01 | 3.13 | 0 | 0.01 | 0.26 | 0 | 0 | 0.19 | 0 | 0 | 0 | 0.01 | 0 | 0 | 0 | 0 | 1212.6 | 1244.3 | 18 | N.A.
STEEL X | 0.36 | 7.72 | 0.21 | 0.01 | 0.01 | 4.93 | 5.71 | 0 | 0.01 | 0.03 | 0 | 0 | 0 | 0 | 0 | 0 | 1.15 | 0 | 0 | 0 | 0 | 1819 | 2135.9 | 6 | N.A.
STEEL X | 0.37 | 7.19 | 0.23 | 0.01 | 0.01 | 4.99 | 5.71 | 0 | 0.78 | 0.03 | 0 | 0 | 0 | 0 | 0 | 0 | 1.1 | 0 | 0 | 0 | 0 | 1340.1 | 1998.1 | 10 | N.A.
STEEL X | 0 | 4.81 | 0.05 | 0.06 | 11.5 | 0.01 | 2.95 | 0 | 0.01 | 0.66 | 0 | 0 | 0.2 | 0 | 0 | 0 | 0.01 | 0 | 0 | 0 | 0 | 1451.7 | 1494.4 | 16 | N.A.
STEEL X | 0.35 | 7.15 | 0.23 | 0.01 | 0.01 | 4.9 | 5.78 | 1.54 | 0.01 | 0.03 | 0 | 0 | 0 | 0 | 0 | 0 | 1.02 | 0 | 0 | 0 | 0 | 1688.1 | 2039.4 | 6 | N.A.
STEEL X | 0.01 | 4.57 | 0.07 | 0.04 | 12.05 | 0.01 | 3.12 | 0 | 0.01 | 0.34 | 0 | 0 | 0.18 | 0 | 0 | 0 | 0.01 | 0 | 0 | 0 | 0 | 1254 | 1286.4 | 16 | N.A.
STEEL X | 0.01 | 0.01 | 1.72 | 0.02 | 18.1 | 0.01 | 0.02 | 0 | 0.01 | 0.05 | 0 | 0 | 0.06 | 0 | 0 | 0 | 0.01 | 0 | 0 | 0 | 0 | 1136.9 | 1192 | 8 | N.A.
STEEL X | 0.36 | 7.11 | 0.17 | 0.01 | 0.01 | 5.03 | 0.25 | 9.18 | 0.01 | 0.03 | 0 | 0 | 0 | 0 | 0 | 0 | 1.08 | 0 | 0 | 0 | 0 | 1681.2 | 2032.6 | 2 | N.A.
STEEL X | 0.01 | 4.62 | 0.05 | 0.11 | 12.08 | 0.01 | 2.79 | 0 | 0.01 | 0.21 | 0 | 0 | 0.2 | 0 | 0 | 0 | 0.01 | 0 | 0 | 0 | 0 | 1167.2 | 1220.9 | 17.5 | N.A.
STEEL X | 0.43 | 7.14 | 0.21 | 0.01 | 0.01 | 4.99 | 5.62 | 0 | 0.01 | 0.03 | 0 | 0 | 0 | 0 | 0 | 0 | 1.02 | 0 | 0 | 0 | 0 | 1736.3 | 2039.4 | 6 | N.A.
STEEL X | 0.02 | 0.01 | 0.01 | 0.01 | 15.7 | 0.01 | 2 | 0 | 0.01 | 0.1 | 0 | 0 | 1.98 | 0 | 0 | 0 | 0.01 | 0 | 0 | 0 | 0 | 1723.2 | 1847.2 | 10 | N.A.
STEEL X | 0.39 | 6.99 | 0.22 | 0.01 | 0.01 | 4.9 | 5.75 | 0 | 0.01 | 0.03 | 0 | 0 | 0 | 0 | 0 | 0 | 1.08 | 0 | 0 | 0 | 0 | 1688.1 | 1998.1 | 8 | N.A.
STEEL X | 0.02 | 4.7 | 0.07 | 0.11 | 10.2 | 0.01 | 3.1 | 0 | 0.01 | 0.7 | 0 | 0 | 0.22 | 0 | 0 | 0 | 0.01 | 0 | 0 | 0 | 0 | 1420 | 1455.9 | 12 | N.A.
STEEL X | 0.4 | 7.41 | 0.14 | 0.01 | 0.01 | 4.83 | 5.75 | 0 | 0.01 | 0.03 | 0 | 0 | 0 | 0 | 0 | 0 | 0.56 | 0 | 0 | 0 | 0 | 1805.2 | 2101.5 | 4 | N.A.
STEEL X | 0.02 | 4.83 | 0.07 | 0.1 | 10.2 | 0.01 | 3.2 | 0 | 0.01 | 0.52 | 0 | 0 | 0.24 | 0 | 0 | 0 | 0.01 | 0 | 0 | 0 | 0 | 1304.3 | 1338.7 | 14 | N.A.
STEEL X | 0.36 | 6.55 | 0.23 | 0.01 | 0.01 | 5.1 | 5.75 | 0 | 0.41 | 0.03 | 0 | 0 | 0 | 0 | 0 | 0 | 0.86 | 0 | 0 | 0 | 0 | 1653.6 | 1963.7 | 6 | N.A.
STEEL X | 0.02 | 0.01 | 0.01 | 0.01 | 15.3 | 0.01 | 1.4 | 0 | 0.01 | 0.12 | 0 | 0 | 2.1 | 0 | 0 | 0 | 0.01 | 0 | 0 | 0 | 0 | 1792.2 | 1916.2 | 4 | N.A.
STEEL X | 0.38 | 7.39 | 0.19 | 0.01 | 0.01 | 4.88 | 5.75 | 0 | 0.01 | 0.03 | 0 | 0 | 0 | 0 | 0 | 0 | 0.06 | 0 | 0 | 0 | 0 | 1564 | 1887.9 | 8 | N.A.
STEEL X | 0.11 | 11.9 | 0.68 | 0.25 | 2.38 | 0.01 | 1.76 | 0 | 0.01 | 0.03 | 0 | 0 | 0 | 0 | 0 | 0 | 0.33 | 0 | 0.02 | 0 | 0 | 1021 | 1128.8 | 23.6 | N.A.
STEEL X | 0.32 | 6.61 | 0.23 | 0.01 | 0.01 | 4.9 | 5.75 | 0 | 0.01 | 0.03 | 0 | 0 | 0 | 0 | 0 | 0 | 0.92 | 0 | 0 | 0 | 0 | 1681.2 | 1984.3 | 8 | N.A.
STEEL X | 0.01 | 4.72 | 0.06 | 0.08 | 10.1 | 0.01 | 3.13 | 0 | 0.01 | 0.25 | 0 | 0 | 0.23 | 0 | 0 | 0 | 0.01 | 0 | 0 | 0 | 0 | 1172 | 1198.2 | 16 | N.A.
STEEL X | 0.38 | 7.27 | 0.18 | 0.01 | 0.01 | 4.9 | 3.77 | 0 | 0.01 | 0.03 | 0 | 0 | 0 | 0 | 0 | 0 | 0.96 | 0 | 0 | 0 | 0 | 1722.5 | 1998.1 | 5 | N.A.
STEEL X | 0 | 5.15 | 0.06 | 0.05 | 10.2 | 0.01 | 3.2 | 0 | 0.01 | 0.03 | 0 | 0 | 0.09 | 0 | 0 | 0 | 0.01 | 0 | 0 | 0 | 0 | 1019 | 1019 | 19 | N.A.
STEEL X | 0.37 | 5.2 | 0.17 | 0.01 | 0.01 | 4.88 | 5.84 | 0 | 0.91 | 0.03 | 0 | 0 | 0 | 0 | 0 | 0 | 1.05 | 0 | 0 | 0 | 0 | 1860.3 | 2156.6 | 3 | N.A.
STEEL X | 0.41 | 6.99 | 0.19 | 0.01 | 0.01 | 0.02 | 5.84 | 0 | 0.01 | 0.03 | 0 | 0 | 0 | 0 | 0 | 0 | 0.92 | 0 | 0 | 0 | 0 | 1812.1 | 2087.7 | 2 | N.A.
STEEL X | 0.27 | 0.41 | 0.27 | 0.01 | 8.28 | 3.9 | 0.49 | 0 | 0.01 | 0.03 | 0 | 0 | 0 | 0 | 0 | 0 | 0.07 | 0 | 0 | 0 | 0 | 1139.7 | 1236.3 | 15.4 | N.A.
SAE GRADE 1006 | 0.08 | 0 | 0.4 | 0 | 0 | 0 | 0 | 0 | 0 | 0 | 0.04 | 0 | 0 | 0 | 0 | 0 | 0 | 0 | 0 | 0 | 0.05 | 165 | 295 | 30 | 55
SAE GRADE 1006 | 0.08 | 0 | 0.4 | 0 | 0 | 0 | 0 | 0 | 0 | 0 | 0.04 | 0 | 0 | 0 | 0 | 0 | 0 | 0 | 0 | 0 | 0.05 | 285 | 330 | 20 | 45
SAE GRADE 1008 | 0.1 | 0 | 0.5 | 0 | 0 | 0 | 0 | 0 | 0 | 0 | 0.04 | 0 | 0 | 0 | 0 | 0 | 0 | 0 | 0 | 0 | 0.05 | 170 | 305 | 30 | 55
SAE GRADE 1008 | 0.1 | 0 | 0.5 | 0 | 0 | 0 | 0 | 0 | 0 | 0 | 0.04 | 0 | 0 | 0 | 0 | 0 | 0 | 0 | 0 | 0 | 0.05 | 285 | 340 | 20 | 45
SAE GRADE 1010 | 0.13 | 0 | 0.5 | 0 | 0 | 0 | 0 | 0 | 0 | 0 | 0.04 | 0 | 0 | 0 | 0 | 0 | 0 | 0 | 0 | 0 | 0.05 | 180 | 325 | 28 | 50
SAE GRADE 1010 | 0.13 | 0 | 0.5 | 0 | 0 | 0 | 0 | 0 | 0 | 0 | 0.04 | 0 | 0 | 0 | 0 | 0 | 0 | 0 | 0 | 0 | 0.05 | 305 | 365 | 20 | 40
1012 | 0.15 | 0 | 0.6 | 0 | 0 | 0 | 0 | 0 | 0 | 0 | 0.04 | 0 | 0 | 0 | 0 | 0 | 0 | 0 | 0 | 0 | 0.05 | 185 | 330 | 28 | 50
1012 | 0.15 | 0 | 0.6 | 0 | 0 | 0 | 0 | 0 | 0 | 0 | 0.04 | 0 | 0 | 0 | 0 | 0 | 0 | 0 | 0 | 0 | 0.05 | 310 | 370 | 19 | 40
1015 | 0.18 | 0 | 0.6 | 0 | 0 | 0 | 0 | 0 | 0 | 0 | 0.04 | 0 | 0 | 0 | 0 | 0 | 0 | 0 | 0 | 0 | 0.05 | 190 | 345 | 28 | 50
1015 | 0.18 | 0 | 0.6 | 0 | 0 | 0 | 0 | 0 | 0 | 0 | 0.04 | 0 | 0 | 0 | 0 | 0 | 0 | 0 | 0 | 0 | 0.05 | 325 | 385 | 18 | 40
1016 | 0.18 | 0 | 0.9 | 0 | 0 | 0 | 0 | 0 | 0 | 0 | 0.04 | 0 | 0 | 0 | 0 | 0 | 0 | 0 | 0 | 0 | 0.05 | 205 | 380 | 25 | 50
1016 | 0.18 | 0 | 0.9 | 0 | 0 | 0 | 0 | 0 | 0 | 0 | 0.04 | 0 | 0 | 0 | 0 | 0 | 0 | 0 | 0 | 0 | 0.05 | 350 | 420 | 18 | 40
1017 | 0.2 | 0 | 0.6 | 0 | 0 | 0 | 0 | 0 | 0 | 0 | 0.04 | 0 | 0 | 0 | 0 | 0 | 0 | 0 | 0 | 0 | 0.05 | 200 | 365 | 26 | 50
1017 | 0.2 | 0 | 0.6 | 0 | 0 | 0 | 0 | 0 | 0 | 0 | 0.04 | 0 | 0 | 0 | 0 | 0 | 0 | 0 | 0 | 0 | 0.05 | 340 | 405 | 18 | 40
1018 | 0.2 | 0 | 0.9 | 0 | 0 | 0 | 0 | 0 | 0 | 0 | 0.04 | 0 | 0 | 0 | 0 | 0 | 0 | 0 | 0 | 0 | 0.05 | 220 | 400 | 25 | 50
1018 | 0.2 | 0 | 0.9 | 0 | 0 | 0 | 0 | 0 | 0 | 0 | 0.04 | 0 | 0 | 0 | 0 | 0 | 0 | 0 | 0 | 0 | 0.05 | 370 | 440 | 15 | 40
1019 | 0.2 | 0 | 1 | 0 | 0 | 0 | 0 | 0 | 0 | 0 | 0.04 | 0 | 0 | 0 | 0 | 0 | 0 | 0 | 0 | 0 | 0.05 | 225 | 405 | 25 | 50
1019 | 0.2 | 0 | 1 | 0 | 0 | 0 | 0 | 0 | 0 | 0 | 0.04 | 0 | 0 | 0 | 0 | 0 | 0 | 0 | 0 | 0 | 0.05 | 380 | 455 | 15 | 40
1020 | 0.23 | 0 | 0.6 | 0 | 0 | 0 | 0 | 0 | 0 | 0 | 0.04 | 0 | 0 | 0 | 0 | 0 | 0 | 0 | 0 | 0 | 0.05 | 205 | 380 | 25 | 50
1020 | 0.23 | 0 | 0.6 | 0 | 0 | 0 | 0 | 0 | 0 | 0 | 0.04 | 0 | 0 | 0 | 0 | 0 | 0 | 0 | 0 | 0 | 0.05 | 350 | 420 | 15 | 40
1021 | 0.23 | 0 | 0.9 | 0 | 0 | 0 | 0 | 0 | 0 | 0 | 0.04 | 0 | 0 | 0 | 0 | 0 | 0 | 0 | 0 | 0 | 0.05 | 230 | 420 | 24 | 48
1021 | 0.23 | 0 | 0.9 | 0 | 0 | 0 | 0 | 0 | 0 | 0 | 0.04 | 0 | 0 | 0 | 0 | 0 | 0 | 0 | 0 | 0 | 0.05 | 395 | 470 | 15 | 40
1022 | 0.23 | 0 | 1 | 0 | 0 | 0 | 0 | 0 | 0 | 0 | 0.04 | 0 | 0 | 0 | 0 | 0 | 0 | 0 | 0 | 0 | 0.05 | 235 | 425 | 23 | 47
1022 | 0.23 | 0 | 1 | 0 | 0 | 0 | 0 | 0 | 0 | 0 | 0.04 | 0 | 0 | 0 | 0 | 0 | 0 | 0 | 0 | 0 | 0.05 | 400 | 475 | 15 | 40
1023 | 0.25 | 0 | 0.6 | 0 | 0 | 0 | 0 | 0 | 0 | 0 | 0.04 | 0 | 0 | 0 | 0 | 0 | 0 | 0 | 0 | 0 | 0.05 | 215 | 385 | 25 | 50
1023 | 0.25 | 0 | 0.6 | 0 | 0 | 0 | 0 | 0 | 0 | 0 | 0.04 | 0 | 0 | 0 | 0 | 0 | 0 | 0 | 0 | 0 | 0.05 | 360 | 425 | 15 | 40
1025 | 0.28 | 0 | 0.6 | 0 | 0 | 0 | 0 | 0 | 0 | 0 | 0.04 | 0 | 0 | 0 | 0 | 0 | 0 | 0 | 0 | 0 | 0.05 | 220 | 400 | 25 | 50
1025 | 0.28 | 0 | 0.6 | 0 | 0 | 0 | 0 | 0 | 0 | 0 | 0.04 | 0 | 0 | 0 | 0 | 0 | 0 | 0 | 0 | 0 | 0.05 | 370 | 440 | 15 | 40
1026 | 0.28 | 0 | 0.9 | 0 | 0 | 0 | 0 | 0 | 0 | 0 | 0.04 | 0 | 0 | 0 | 0 | 0 | 0 | 0 | 0 | 0 | 0.05 | 240 | 440 | 24 | 49
1026 | 0.28 | 0 | 0.9 | 0 | 0 | 0 | 0 | 0 | 0 | 0 | 0.04 | 0 | 0 | 0 | 0 | 0 | 0 | 0 | 0 | 0 | 0.05 | 415 | 490 | 15 | 40
1030 | 0.34 | 0 | 0.9 | 0 | 0 | 0 | 0 | 0 | 0 | 0 | 0.04 | 0 | 0 | 0 | 0 | 0 | 0 | 0 | 0 | 0 | 0.05 | 260 | 470 | 20 | 42
1030 | 0.34 | 0 | 0.9 | 0 | 0 | 0 | 0 | 0 | 0 | 0 | 0.04 | 0 | 0 | 0 | 0 | 0 | 0 | 0 | 0 | 0 | 0.05 | 440 | 525 | 12 | 35
1035 | 0.38 | 0 | 0.9 | 0 | 0 | 0 | 0 | 0 | 0 | 0 | 0.04 | 0 | 0 | 0 | 0 | 0 | 0 | 0 | 0 | 0 | 0.05 | 270 | 495 | 18 | 40
1035 | 0.38 | 0 | 0.9 | 0 | 0 | 0 | 0 | 0 | 0 | 0 | 0.04 | 0 | 0 | 0 | 0 | 0 | 0 | 0 | 0 | 0 | 0.05 | 460 | 550 | 12 | 35
1037 | 0.38 | 0 | 1 | 0 | 0 | 0 | 0 | 0 | 0 | 0 | 0.04 | 0 | 0 | 0 | 0 | 0 | 0 | 0 | 0 | 0 | 0.05 | 280 | 510 | 18 | 40
1037 | 0.38 | 0 | 1 | 0 | 0 | 0 | 0 | 0 | 0 | 0 | 0.04 | 0 | 0 | 0 | 0 | 0 | 0 | 0 | 0 | 0 | 0.05 | 475 | 565 | 12 | 35
1038 | 0.42 | 0 | 0.9 | 0 | 0 | 0 | 0 | 0 | 0 | 0 | 0.04 | 0 | 0 | 0 | 0 | 0 | 0 | 0 | 0 | 0 | 0.05 | 285 | 515 | 18 | 40
1038 | 0.42 | 0 | 0.9 | 0 | 0 | 0 | 0 | 0 | 0 | 0 | 0.04 | 0 | 0 | 0 | 0 | 0 | 0 | 0 | 0 | 0 | 0.05 | 485 | 570 | 12 | 35
1039 | 0.44 | 0 | 1 | 0 | 0 | 0 | 0 | 0 | 0 | 0 | 0.04 | 0 | 0 | 0 | 0 | 0 | 0 | 0 | 0 | 0 | 0.05 | 300 | 545 | 16 | 40
1039 | 0.44 | 0 | 1 | 0 | 0 | 0 | 0 | 0 | 0 | 0 | 0.04 | 0 | 0 | 0 | 0 | 0 | 0 | 0 | 0 | 0 | 0.05 | 510 | 605 | 12 | 35
1040 | 0.44 | 0 | 0.9 | 0 | 0 | 0 | 0 | 0 | 0 | 0 | 0.04 | 0 | 0 | 0 | 0 | 0 | 0 | 0 | 0 | 0 | 0.05 | 290 | 525 | 18 | 40
1040 | 0.44 | 0 | 0.9 | 0 | 0 | 0 | 0 | 0 | 0 | 0 | 0.04 | 0 | 0 | 0 | 0 | 0 | 0 | 0 | 0 | 0 | 0.05 | 490 | 585 | 12 | 35
1042 | 0.47 | 0 | 0.9 | 0 | 0 | 0 | 0 | 0 | 0 | 0 | 0.04 | 0 | 0 | 0 | 0 | 0 | 0 | 0 | 0 | 0 | 0.05 | 305 | 550 | 16 | 40
1042 | 0.47 | 0 | 0.9 | 0 | 0 | 0 | 0 | 0 | 0 | 0 | 0.04 | 0 | 0 | 0 | 0 | 0 | 0 | 0 | 0 | 0 | 0.05 | 515 | 615 | 12 | 35
1042 | 0.47 | 0 | 0.9 | 0 | 0 | 0 | 0 | 0 | 0 | 0 | 0.04 | 0 | 0 | 0 | 0 | 0 | 0 | 0 | 0 | 0 | 0.05 | 505 | 585 | 12 | 45
1043 | 0.47 | 0 | 1 | 0 | 0 | 0 | 0 | 0 | 0 | 0 | 0.04 | 0 | 0 | 0 | 0 | 0 | 0 | 0 | 0 | 0 | 0.05 | 310 | 565 | 16 | 40
1043 | 0.47 | 0 | 1 | 0 | 0 | 0 | 0 | 0 | 0 | 0 | 0.04 | 0 | 0 | 0 | 0 | 0 | 0 | 0 | 0 | 0 | 0.05 | 530 | 625 | 12 | 35
1043 | 0.47 | 0 | 1 | 0 | 0 | 0 | 0 | 0 | 0 | 0 | 0.04 | 0 | 0 | 0 | 0 | 0 | 0 | 0 | 0 | 0 | 0.05 | 515 | 600 | 12 | 45
1044 | 0.5 | 0 | 0.6 | 0 | 0 | 0 | 0 | 0 | 0 | 0 | 0.04 | 0 | 0 | 0 | 0 | 0 | 0 | 0 | 0 | 0 | 0.05 | 305 | 550 | 16 | 40
1045 | 0.5 | 0 | 0.9 | 0 | 0 | 0 | 0 | 0 | 0 | 0 | 0.04 | 0 | 0 | 0 | 0 | 0 | 0 | 0 | 0 | 0 | 0.05 | 310 | 565 | 16 | 40
1045 | 0.5 | 0 | 0.9 | 0 | 0 | 0 | 0 | 0 | 0 | 0 | 0.04 | 0 | 0 | 0 | 0 | 0 | 0 | 0 | 0 | 0 | 0.05 | 530 | 625 | 12 | 35
1045 | 0.5 | 0 | 0.9 | 0 | 0 | 0 | 0 | 0 | 0 | 0 | 0.04 | 0 | 0 | 0 | 0 | 0 | 0 | 0 | 0 | 0 | 0.05 | 505 | 585 | 12 | 45
1046 | 0.5 | 0 | 1 | 0 | 0 | 0 | 0 | 0 | 0 | 0 | 0.04 | 0 | 0 | 0 | 0 | 0 | 0 | 0 | 0 | 0 | 0.05 | 325 | 585 | 15 | 40
1046 | 0.5 | 0 | 1 | 0 | 0 | 0 | 0 | 0 | 0 | 0 | 0.04 | 0 | 0 | 0 | 0 | 0 | 0 | 0 | 0 | 0 | 0.05 | 545 | 650 | 12 | 35
1046 | 0.5 | 0 | 1 | 0 | 0 | 0 | 0 | 0 | 0 | 0 | 0.04 | 0 | 0 | 0 | 0 | 0 | 0 | 0 | 0 | 0 | 0.05 | 515 | 620 | 12 | 45
1049 | 0.53 | 0 | 0.9 | 0 | 0 | 0 | 0 | 0 | 0 | 0 | 0.04 | 0 | 0 | 0 | 0 | 0 | 0 | 0 | 0 | 0 | 0.05 | 330 | 600 | 15 | 35
1049 | 0.53 | 0 | 0.9 | 0 | 0 | 0 | 0 | 0 | 0 | 0 | 0.04 | 0 | 0 | 0 | 0 | 0 | 0 | 0 | 0 | 0 | 0.05 | 560 | 670 | 10 | 30
1049 | 0.53 | 0 | 0.9 | 0 | 0 | 0 | 0 | 0 | 0 | 0 | 0.04 | 0 | 0 | 0 | 0 | 0 | 0 | 0 | 0 | 0 | 0.05 | 530 | 635 | 10 | 40
1050 | 0.55 | 0 | 0.9 | 0 | 0 | 0 | 0 | 0 | 0 | 0 | 0.04 | 0 | 0 | 0 | 0 | 0 | 0 | 0 | 0 | 0 | 0.05 | 340 | 620 | 15 | 35
1050 | 0.55 | 0 | 0.9 | 0 | 0 | 0 | 0 | 0 | 0 | 0 | 0.04 | 0 | 0 | 0 | 0 | 0 | 0 | 0 | 0 | 0 | 0.05 | 580 | 690 | 10 | 30
1050 | 0.55 | 0 | 0.9 | 0 | 0 | 0 | 0 | 0 | 0 | 0 | 0.04 | 0 | 0 | 0 | 0 | 0 | 0 | 0 | 0 | 0 | 0.05 | 550 | 655 | 10 | 40
1055 | 0.6 | 0 | 0.9 | 0 | 0 | 0 | 0 | 0 | 0 | 0 | 0.04 | 0 | 0 | 0 | 0 | 0 | 0 | 0 | 0 | 0 | 0.05 | 355 | 650 | 12 | 30
1055 | 0.6 | 0 | 0.9 | 0 | 0 | 0 | 0 | 0 | 0 | 0 | 0.04 | 0 | 0 | 0 | 0 | 0 | 0 | 0 | 0 | 0 | 0.05 | 560 | 660 | 10 | 40
1060 | 0.65 | 0 | 0.9 | 0 | 0 | 0 | 0 | 0 | 0 | 0 | 0.04 | 0 | 0 | 0 | 0 | 0 | 0 | 0 | 0 | 0 | 0.05 | 370 | 675 | 12 | 30
1060 | 0.65 | 0 | 0.9 | 0 | 0 | 0 | 0 | 0 | 0 | 0 | 0.04 | 0 | 0 | 0 | 0 | 0 | 0 | 0 | 0 | 0 | 0.05 | 485 | 620 | 10 | 45
1064 | 0.7 | 0 | 0.8 | 0 | 0 | 0 | 0 | 0 | 0 | 0 | 0.04 | 0 | 0 | 0 | 0 | 0 | 0 | 0 | 0 | 0 | 0.05 | 370 | 670 | 12 | 30
1064 | 0.7 | 0 | 0.8 | 0 | 0 | 0 | 0 | 0 | 0 | 0 | 0.04 | 0 | 0 | 0 | 0 | 0 | 0 | 0 | 0 | 0 | 0.05 | 475 | 615 | 10 | 45
1065 | 0.7 | 0 | 0.9 | 0 | 0 | 0 | 0 | 0 | 0 | 0 | 0.04 | 0 | 0 | 0 | 0 | 0 | 0 | 0 | 0 | 0 | 0.05 | 380 | 690 | 12 | 30
1065 | 0.7 | 0 | 0.9 | 0 | 0 | 0 | 0 | 0 | 0 | 0 | 0.04 | 0 | 0 | 0 | 0 | 0 | 0 | 0 | 0 | 0 | 0.05 | 490 | 635 | 10 | 45
1070 | 0.75 | 0 | 0.9 | 0 | 0 | 0 | 0 | 0 | 0 | 0 | 0.04 | 0 | 0 | 0 | 0 | 0 | 0 | 0 | 0 | 0 | 0.05 | 385 | 705 | 12 | 30
1070 | 0.75 | 0 | 0.9 | 0 | 0 | 0 | 0 | 0 | 0 | 0 | 0.04 | 0 | 0 | 0 | 0 | 0 | 0 | 0 | 0 | 0 | 0.05 | 495 | 640 | 10 | 45
1074 | 0.8 | 0 | 0.8 | 0 | 0 | 0 | 0 | 0 | 0 | 0 | 0.04 | 0 | 0 | 0 | 0 | 0 | 0 | 0 | 0 | 0 | 0.05 | 400 | 725 | 12 | 30
1074 | 0.8 | 0 | 0.8 | 0 | 0 | 0 | 0 | 0 | 0 | 0 | 0.04 | 0 | 0 | 0 | 0 | 0 | 0 | 0 | 0 | 0 | 0.05 | 505 | 650 | 10 | 40
1078 | 0.85 | 0 | 0.6 | 0 | 0 | 0 | 0 | 0 | 0 | 0 | 0.04 | 0 | 0 | 0 | 0 | 0 | 0 | 0 | 0 | 0 | 0.05 | 380 | 690 | 12 | 30
1078 | 0.85 | 0 | 0.6 | 0 | 0 | 0 | 0 | 0 | 0 | 0 | 0.04 | 0 | 0 | 0 | 0 | 0 | 0 | 0 | 0 | 0 | 0.05 | 500 | 650 | 10 | 40
1080 | 0.88 | 0 | 0.9 | 0 | 0 | 0 | 0 | 0 | 0 | 0 | 0.04 | 0 | 0 | 0 | 0 | 0 | 0 | 0 | 0 | 0 | 0.05 | 425 | 770 | 10 | 25
1080 | 0.88 | 0 | 0.9 | 0 | 0 | 0 | 0 | 0 | 0 | 0 | 0.04 | 0 | 0 | 0 | 0 | 0 | 0 | 0 | 0 | 0 | 0.05 | 515 | 675 | 10 | 40
1084 | 0.93 | 0 | 0.9 | 0 | 0 | 0 | 0 | 0 | 0 | 0 | 0.04 | 0 | 0 | 0 | 0 | 0 | 0 | 0 | 0 | 0 | 0.05 | 450 | 820 | 10 | 25
1084 | 0.93 | 0 | 0.9 | 0 | 0 | 0 | 0 | 0 | 0 | 0 | 0.04 | 0 | 0 | 0 | 0 | 0 | 0 | 0 | 0 | 0 | 0.05 | 530 | 690 | 10 | 40
1085 | 0.95 | 0 | 1 | 0 | 0 | 0 | 0 | 0 | 0 | 0 | 0.04 | 0 | 0 | 0 | 0 | 0 | 0 | 0 | 0 | 0 | 0.05 | 460 | 835 | 10 | 25
1085 | 0.95 | 0 | 1 | 0 | 0 | 0 | 0 | 0 | 0 | 0 | 0.04 | 0 | 0 | 0 | 0 | 0 | 0 | 0 | 0 | 0 | 0.05 | 540 | 695 | 10 | 40
1086 | 0.93 | 0 | 0.5 | 0 | 0 | 0 | 0 | 0 | 0 | 0 | 0.04 | 0 | 0 | 0 | 0 | 0 | 0 | 0 | 0 | 0 | 0.05 | 425 | 770 | 10 | 25
1086 | 0.93 | 0 | 0.5 | 0 | 0 | 0 | 0 | 0 | 0 | 0 | 0.04 | 0 | 0 | 0 | 0 | 0 | 0 | 0 | 0 | 0 | 0.05 | 510 | 670 | 10 | 40
1090 | 0.98 | 0 | 0.9 | 0 | 0 | 0 | 0 | 0 | 0 | 0 | 0.04 | 0 | 0 | 0 | 0 | 0 | 0 | 0 | 0 | 0 | 0.05 | 460 | 840 | 10 | 25
1090 | 0.98 | 0 | 0.9 | 0 | 0 | 0 | 0 | 0 | 0 | 0 | 0.04 | 0 | 0 | 0 | 0 | 0 | 0 | 0 | 0 | 0 | 0.05 | 540 | 695 | 10 | 40
1095 | 1.03 | 0 | 0.5 | 0 | 0 | 0 | 0 | 0 | 0 | 0 | 0.04 | 0 | 0 | 0 | 0 | 0 | 0 | 0 | 0 | 0 | 0.05 | 455 | 825 | 10 | 25
1095 | 1.03 | 0 | 0.5 | 0 | 0 | 0 | 0 | 0 | 0 | 0 | 0.04 | 0 | 0 | 0 | 0 | 0 | 0 | 0 | 0 | 0 | 0.05 | 525 | 680 | 10 | 40
1108 | 0.13 | 0 | 0.8 | 0 | 0 | 0 | 0 | 0 | 0 | 0 | 0.04 | 0 | 0 | 0 | 0 | 0 | 0 | 0 | 0 | 0 | 0.13 | 190 | 345 | 30 | 50
1108 | 0.13 | 0 | 0.8 | 0 | 0 | 0 | 0 | 0 | 0 | 0 | 0.04 | 0 | 0 | 0 | 0 | 0 | 0 | 0 | 0 | 0 | 0.13 | 325 | 385 | 20 | 40
1109 | 0.13 | 0 | 0.9 | 0 | 0 | 0 | 0 | 0 | 0 | 0 | 0.04 | 0 | 0 | 0 | 0 | 0 | 0 | 0 | 0 | 0 | 0.13 | 190 | 345 | 30 | 50
1109 | 0.13 | 0 | 0.9 | 0 | 0 | 0 | 0 | 0 | 0 | 0 | 0.04 | 0 | 0 | 0 | 0 | 0 | 0 | 0 | 0 | 0 | 0.13 | 325 | 385 | 20 | 40
1117 | 0.2 | 0 | 1.3 | 0 | 0 | 0 | 0 | 0 | 0 | 0 | 0.04 | 0 | 0 | 0 | 0 | 0 | 0 | 0 | 0 | 0 | 0.13 | 235 | 425 | 23 | 47
1117 | 0.2 | 0 | 1.3 | 0 | 0 | 0 | 0 | 0 | 0 | 0 | 0.04 | 0 | 0 | 0 | 0 | 0 | 0 | 0 | 0 | 0 | 0.13 | 400 | 475 | 15 | 40
1118 | 0.2 | 0 | 1.6 | 0 | 0 | 0 | 0 | 0 | 0 | 0 | 0.04 | 0 | 0 | 0 | 0 | 0 | 0 | 0 | 0 | 0 | 0.13 | 250 | 450 | 23 | 47
1118 | 0.2 | 0 | 1.6 | 0 | 0 | 0 | 0 | 0 | 0 | 0 | 0.04 | 0 | 0 | 0 | 0 | 0 | 0 | 0 | 0 | 0 | 0.13 | 420 | 495 | 15 | 40
1119 | 0.2 | 0 | 1.3 | 0 | 0 | 0 | 0 | 0 | 0 | 0 | 0.04 | 0 | 0 | 0 | 0 | 0 | 0 | 0 | 0 | 0 | 0.33 | 235 | 425 | 23 | 47
1119 | 0.2 | 0 | 1.3 | 0 | 0 | 0 | 0 | 0 | 0 | 0 | 0.04 | 0 | 0 | 0 | 0 | 0 | 0 | 0 | 0 | 0 | 0.33 | 400 | 475 | 15 | 40
1132 | 0.34 | 0 | 1.65 | 0 | 0 | 0 | 0 | 0 | 0 | 0 | 0.04 | 0 | 0 | 0 | 0 | 0 | 0 | 0 | 0 | 0 | 0.13 | 315 | 570 | 16 | 40
1132 | 0.34 | 0 | 1.65 | 0 | 0 | 0 | 0 | 0 | 0 | 0 | 0.04 | 0 | 0 | 0 | 0 | 0 | 0 | 0 | 0 | 0 | 0.13 | 530 | 635 | 12 | 35
1137 | 0.39 | 0 | 1.65 | 0 | 0 | 0 | 0 | 0 | 0 | 0 | 0.04 | 0 | 0 | 0 | 0 | 0 | 0 | 0 | 0 | 0 | 0.13 | 330 | 605 | 15 | 35
1137 | 0.39 | 0 | 1.65 | 0 | 0 | 0 | 0 | 0 | 0 | 0 | 0.04 | 0 | 0 | 0 | 0 | 0 | 0 | 0 | 0 | 0 | 0.13 | 565 | 675 | 10 | 30
1140 | 0.44 | 0 | 1 | 0 | 0 | 0 | 0 | 0 | 0 | 0 | 0.04 | 0 | 0 | 0 | 0 | 0 | 0 | 0 | 0 | 0 | 0.13 | 300 | 545 | 16 | 40
1140 | 0.44 | 0 | 1 | 0 | 0 | 0 | 0 | 0 | 0 | 0 | 0.04 | 0 | 0 | 0 | 0 | 0 | 0 | 0 | 0 | 0 | 0.13 | 510 | 605 | 12 | 35
1141 | 0.45 | 0 | 1.65 | 0 | 0 | 0 | 0 | 0 | 0 | 0 | 0.04 | 0 | 0 | 0 | 0 | 0 | 0 | 0 | 0 | 0 | 0.13 | 355 | 650 | 15 | 35
1141 | 0.45 | 0 | 1.65 | 0 | 0 | 0 | 0 | 0 | 0 | 0 | 0.04 | 0 | 0 | 0 | 0 | 0 | 0 | 0 | 0 | 0 | 0.13 | 605 | 725 | 10 | 30
1144 | 0.48 | 0 | 1.65 | 0 | 0 | 0 | 0 | 0 | 0 | 0 | 0.04 | 0 | 0 | 0 | 0 | 0 | 0 | 0 | 0 | 0 | 0.33 | 365 | 670 | 15 | 35
1144 | 0.48 | 0 | 1.65 | 0 | 0 | 0 | 0 | 0 | 0 | 0 | 0.04 | 0 | 0 | 0 | 0 | 0 | 0 | 0 | 0 | 0 | 0.33 | 620 | 745 | 10 | 30
1145 | 0.49 | 0 | 1 | 0 | 0 | 0 | 0 | 0 | 0 | 0 | 0.04 | 0 | 0 | 0 | 0 | 0 | 0 | 0 | 0 | 0 | 0.07 | 325 | 585 | 15 | 40
1145 | 0.49 | 0 | 1 | 0 | 0 | 0 | 0 | 0 | 0 | 0 | 0.04 | 0 | 0 | 0 | 0 | 0 | 0 | 0 | 0 | 0 | 0.07 | 550 | 650 | 12 | 35
1146 | 0.49 | 0 | 1 | 0 | 0 | 0 | 0 | 0 | 0 | 0 | 0.04 | 0 | 0 | 0 | 0 | 0 | 0 | 0 | 0 | 0 | 0.13 | 325 | 585 | 15 | 40
1146 | 0.49 | 0 | 1 | 0 | 0 | 0 | 0 | 0 | 0 | 0 | 0.04 | 0 | 0 | 0 | 0 | 0 | 0 | 0 | 0 | 0 | 0.13 | 550 | 650 | 12 | 35
1151 | 0.55 | 0 | 1 | 0 | 0 | 0 | 0 | 0 | 0 | 0 | 0.04 | 0 | 0 | 0 | 0 | 0 | 0 | 0 | 0 | 0 | 0.13 | 350 | 635 | 15 | 35
1151 | 0.55 | 0 | 1 | 0 | 0 | 0 | 0 | 0 | 0 | 0 | 0.04 | 0 | 0 | 0 | 0 | 0 | 0 | 0 | 0 | 0 | 0.13 | 595 | 705 | 10 | 30
1211 | 0.13 | 0 | 0.12 | 0 | 0 | 0 | 0 | 0 | 0 | 0 | 0.1 | 0 | 0 | 0 | 0 | 0 | 0 | 0 | 0 | 0 | 0.15 | 230 | 380 | 25 | 45
1211 | 0.13 | 0 | 0.12 | 0 | 0 | 0 | 0 | 0 | 0 | 0 | 0.1 | 0 | 0 | 0 | 0 | 0 | 0 | 0 | 0 | 0 | 0.15 | 400 | 515 | 10 | 35
1212 | 0.13 | 0 | 0.12 | 0 | 0 | 0 | 0 | 0 | 0 | 0 | 0.16 | 0 | 0 | 0 | 0 | 0 | 0 | 0 | 0 | 0 | 0.23 | 230 | 385 | 25 | 45
1212 | 0.13 | 0 | 0.12 | 0 | 0 | 0 | 0 | 0 | 0 | 0 | 0.16 | 0 | 0 | 0 | 0 | 0 | 0 | 0 | 0 | 0 | 0.23 | 415 | 540 | 10 | 35
1213 | 0.13 | 0 | 0.12 | 0 | 0 | 0 | 0 | 0 | 0 | 0 | 0.24 | 0 | 0 | 0 | 0 | 0 | 0 | 0 | 0 | 0 | 0.33 | 230 | 385 | 25 | 45
1213 | 0.13 | 0 | 0.12 | 0 | 0 | 0 | 0 | 0 | 0 | 0 | 0.24 | 0 | 0 | 0 | 0 | 0 | 0 | 0 | 0 | 0 | 0.33 | 415 | 540 | 10 | 35
12L14 | 0.015 | 0 | 1.15 | 0 | 0 | 0 | 0 | 0 | 0 | 0 | 0.09 | 0 | 0 | 0 | 0 | 0 | 0 | 0 | 0 | 0 | 0.35 | 235 | 395 | 22 | 45
12L14 | 0.015 | 0 | 1.15 | 0 | 0 | 0 | 0 | 0 | 0 | 0 | 0.09 | 0 | 0 | 0 | 0 | 0 | 0 | 0 | 0 | 0 | 0.35 | 415 | 540 | 10 | 35
1340 | 0.43 | 0 | 1.9 | 0 | 0 | 0 | 0 | 0 | 0 | 0 | 0.035 | 0 | 0 | 0 | 0 | 0 | 0 | 0 | 0 | 0 | 0.04 | 558 | 834 | 22 | 63
1340 | 0.43 | 0 | 1.9 | 0 | 0 | 0 | 0 | 0 | 0 | 0 | 0.035 | 0 | 0 | 0 | 0 | 0 | 0 | 0 | 0 | 0 | 0.04 | 434 | 703 | 25.5 | 57
1524 | 0.25 | 0 | 1.65 | 0 | 0 | 0 | 0 | 0 | 0 | 0 | 0.04 | 0 | 0 | 0 | 0 | 0 | 0 | 0 | 0 | 0 | 0.05 | 285 | 510 | 20 | 42
1524 | 0.25 | 0 | 1.65 | 0 | 0 | 0 | 0 | 0 | 0 | 0 | 0.04 | 0 | 0 | 0 | 0 | 0 | 0 | 0 | 0 | 0 | 0.05 | 475 | 565 | 12 | 35
1527 | 0.29 | 0 | 1.5 | 0 | 0 | 0 | 0 | 0 | 0 | 0 | 0.04 | 0 | 0 | 0 | 0 | 0 | 0 | 0 | 0 | 0 | 0.05 | 285 | 515 | 18 | 40
1527 | 0.29 | 0 | 1.5 | 0 | 0 | 0 | 0 | 0 | 0 | 0 | 0.04 | 0 | 0 | 0 | 0 | 0 | 0 | 0 | 0 | 0 | 0.05 | 485 | 570 | 12 | 35
1536 | 0.37 | 0 | 1.5 | 0 | 0 | 0 | 0 | 0 | 0 | 0 | 0.04 | 0 | 0 | 0 | 0 | 0 | 0 | 0 | 0 | 0 | 0.05 | 315 | 570 | 16 | 40
1536 | 0.37 | 0 | 1.5 | 0 | 0 | 0 | 0 | 0 | 0 | 0 | 0.04 | 0 | 0 | 0 | 0 | 0 | 0 | 0 | 0 | 0 | 0.05 | 535 | 635 | 12 | 35
1541 | 0.44 | 0 | 1.65 | 0 | 0 | 0 | 0 | 0 | 0 | 0 | 0.04 | 0 | 0 | 0 | 0 | 0 | 0 | 0 | 0 | 0 | 0.05 | 350 | 635 | 15 | 40
1541 | 0.44 | 0 | 1.65 | 0 | 0 | 0 | 0 | 0 | 0 | 0 | 0.04 | 0 | 0 | 0 | 0 | 0 | 0 | 0 | 0 | 0 | 0.05 | 600 | 705 | 10 | 30
1541 | 0.44 | 0 | 1.65 | 0 | 0 | 0 | 0 | 0 | 0 | 0 | 0.04 | 0 | 0 | 0 | 0 | 0 | 0 | 0 | 0 | 0 | 0.05 | 550 | 650 | 10 | 45
1547 | 0.51 | 0 | 1.65 | 0 | 0 | 0 | 0 | 0 | 0 | 0 | 0.04 | 0 | 0 | 0 | 0 | 0 | 0 | 0 | 0 | 0 | 0.05 | 360 | 650 | 15 | 30
1547 | 0.51 | 0 | 1.65 | 0 | 0 | 0 | 0 | 0 | 0 | 0 | 0.04 | 0 | 0 | 0 | 0 | 0 | 0 | 0 | 0 | 0 | 0.05 | 605 | 710 | 10 | 28
1547 | 0.51 | 0 | 1.65 | 0 | 0 | 0 | 0 | 0 | 0 | 0 | 0.04 | 0 | 0 | 0 | 0 | 0 | 0 | 0 | 0 | 0 | 0.05 | 585 | 655 | 10 | 35
1548 | 0.52 | 0 | 1.4 | 0 | 0 | 0 | 0 | 0 | 0 | 0 | 0.04 | 0 | 0 | 0 | 0 | 0 | 0 | 0 | 0 | 0 | 0.05 | 365 | 660 | 14 | 33
1548 | 0.52 | 0 | 1.4 | 0 | 0 | 0 | 0 | 0 | 0 | 0 | 0.04 | 0 | 0 | 0 | 0 | 0 | 0 | 0 | 0 | 0 | 0.05 | 615 | 735 | 10 | 28
1548 | 0.52 | 0 | 1.4 | 0 | 0 | 0 | 0 | 0 | 0 | 0 | 0.04 | 0 | 0 | 0 | 0 | 0 | 0 | 0 | 0 | 0 | 0.05 | 540 | 645 | 10 | 35
1552 | 0.55 | 0 | 1.5 | 0 | 0 | 0 | 0 | 0 | 0 | 0 | 0.04 | 0 | 0 | 0 | 0 | 0 | 0 | 0 | 0 | 0 | 0.05 | 410 | 745 | 12 | 30
1552 | 0.55 | 0 | 1.5 | 0 | 0 | 0 | 0 | 0 | 0 | 0 | 0.04 | 0 | 0 | 0 | 0 | 0 | 0 | 0 | 0 | 0 | 0.05 | 570 | 675 | 10 | 40
3140 | 0.43 | 0.75 | 0.9 | 0.35 | 1.4 | 0 | 0 | 0 | 0 | 0 | 0.04 | 0 | 0 | 0 | 0 | 0 | 0 | 0 | 0 | 0 | 0.04 | 600 | 889 | 19.7 | 57
3140 | 0.43 | 0.75 | 0.9 | 0.35 | 1.4 | 0 | 0 | 0 | 0 | 0 | 0.04 | 0 | 0 | 0 | 0 | 0 | 0 | 0 | 0 | 0 | 0.04 | 420 | 690 | 24.5 | 51
4130 | 0.33 | 0 | 0.6 | 0 | 0 | 0 | 0 | 0 | 0 | 0 | 0.035 | 0 | 0 | 0 | 0 | 0 | 0 | 0 | 0 | 0 | 0.04 | 435 | 670 | 25.5 | 59.5
4130 | 0.33 | 0 | 0.6 | 0 | 0 | 0 | 0 | 0 | 0 | 0 | 0.035 | 0 | 0 | 0 | 0 | 0 | 0 | 0 | 0 | 0 | 0.04 | 460 | 560 | 21.5 | 59.6
4130 | 0.33 | 0 | 0.6 | 0 | 0 | 0 | 0 | 0 | 0 | 0 | 0.035 | 0 | 0 | 0 | 0 | 0 | 0 | 0 | 0 | 0 | 0.04 | 979 | 1040 | 18.1 | 63.9
4140 | 0.43 | 0 | 1 | 0 | 0 | 0 | 0 | 0 | 0 | 0 | 0.035 | 0 | 0 | 0 | 0 | 0 | 0 | 0 | 0 | 0 | 0.04 | 655 | 1020 | 17.7 | 46.8
4140 | 0.43 | 0 | 1 | 0 | 0 | 0 | 0 | 0 | 0 | 0 | 0.035 | 0 | 0 | 0 | 0 | 0 | 0 | 0 | 0 | 0 | 0.04 | 915 | 655 | 25.7 | 56.9
4140 | 0.43 | 0 | 1 | 0 | 0 | 0 | 0 | 0 | 0 | 0 | 0.035 | 0 | 0 | 0 | 0 | 0 | 0 | 0 | 0 | 0 | 0.04 | 986 | 1075 | 15.5 | 56.9
4150 | 0.53 | 0 | 1 | 0 | 0 | 0 | 0 | 0 | 0 | 0 | 0.035 | 0 | 0 | 0 | 0 | 0 | 0 | 0 | 0 | 0 | 0.04 | 731 | 116 | 11.7 | 30.8
4150 | 0.53 | 0 | 1 | 0 | 0 | 0 | 0 | 0 | 0 | 0 | 0.035 | 0 | 0 | 0 | 0 | 0 | 0 | 0 | 0 | 0 | 0.04 | 380 | 731 | 20.2 | 40.2
4150 | 0.53 | 0 | 1 | 0 | 0 | 0 | 0 | 0 | 0 | 0 | 0.035 | 0 | 0 | 0 | 0 | 0 | 0 | 0 | 0 | 0 | 0.04 | 1215 | 1310 | 13.5 | 47.2
4320 | 0.22 | 0 | 0.65 | 0 | 0 | 0 | 0 | 0 | 0 | 0 | 0.035 | 0 | 0 | 0 | 0 | 0 | 0 | 0 | 0 | 0 | 0.04 | 460 | 793 | 20.8 | 51
4320 | 0.22 | 0 | 0.65 | 0 | 0 | 0 | 0 | 0 | 0 | 0 | 0.035 | 0 | 0 | 0 | 0 | 0 | 0 | 0 | 0 | 0 | 0.04 | 425 | 580 | 29 | 58
4340 | 0.43 | 0 | 0.8 | 0 | 0 | 0 | 0 | 0 | 0 | 0 | 0.035 | 0 | 0 | 0 | 0 | 0 | 0 | 0 | 0 | 0 | 0.04 | 862 | 1282 | 12.2 | 36.3
4340 | 0.43 | 0 | 0.8 | 0 | 0 | 0 | 0 | 0 | 0 | 0 | 0.035 | 0 | 0 | 0 | 0 | 0 | 0 | 0 | 0 | 0 | 0.04 | 470 | 745 | 22 | 50
4340 | 0.43 | 0 | 0.8 | 0 | 0 | 0 | 0 | 0 | 0 | 0 | 0.035 | 0 | 0 | 0 | 0 | 0 | 0 | 0 | 0 | 0 | 0.04 | 1145 | 1207 | 14.2 | 45.9
4419 | 0.23 | 0 | 0.65 | 0 | 0 | 0 | 0 | 0 | 0 | 0 | 0.035 | 0 | 0 | 0 | 0 | 0 | 0 | 0 | 0 | 0 | 0.04 | 350 | 515 | 32.5 | 69.4
4419 | 0.23 | 0 | 0.65 | 0 | 0 | 0 | 0 | 0 | 0 | 0 | 0.035 | 0 | 0 | 0 | 0 | 0 | 0 | 0 | 0 | 0 | 0.04 | 330 | 450 | 31.2 | 62.8
4620 | 0.22 | 0 | 0.65 | 0 | 0 | 0 | 0 | 0 | 0 | 0 | 0.035 | 0 | 0 | 0 | 0 | 0 | 0 | 0 | 0 | 0 | 0.04 | 365 | 570 | 29 | 66.7
4620 | 0.22 | 0 | 0.65 | 0 | 0 | 0 | 0 | 0 | 0 | 0 | 0.035 | 0 | 0 | 0 | 0 | 0 | 0 | 0 | 0 | 0 | 0.04 | 370 | 510 | 31.3 | 60.3
4820 | 0.23 | 0 | 0.7 | 0 | 0 | 0 | 0 | 0 | 0 | 0 | 0.035 | 0 | 0 | 0 | 0 | 0 | 0 | 0 | 0 | 0 | 0.04 | 485 | 758 | 24 | 59.2
4820 | 0.23 | 0 | 0.7 | 0 | 0 | 0 | 0 | 0 | 0 | 0 | 0.035 | 0 | 0 | 0 | 0 | 0 | 0 | 0 | 0 | 0 | 0.04 | 460 | 685 | 22.3 | 58.8
5140 | 0.43 | 0 | 0.9 | 0 | 0 | 0 | 0 | 0 | 0 | 0 | 0.035 | 0 | 0 | 0 | 0 | 0 | 0 | 0 | 0 | 0 | 0.04 | 470 | 793 | 22.7 | 59.2
5140 | 0.43 | 0 | 0.9 | 0 | 0 | 0 | 0 | 0 | 0 | 0 | 0.035 | 0 | 0 | 0 | 0 | 0 | 0 | 0 | 0 | 0 | 0.04 | 290 | 570 | 28.6 | 57.3
5140 | 0.43 | 0 | 0.9 | 0 | 0 | 0 | 0 | 0 | 0 | 0 | 0.035 | 0 | 0 | 0 | 0 | 0 | 0 | 0 | 0 | 0 | 0.04 | 841 | 972 | 18.5 | 58.9
5150 | 0.53 | 0 | 0.9 | 0 | 0 | 0 | 0 | 0 | 0 | 0 | 0.035 | 0 | 0 | 0 | 0 | 0 | 0 | 0 | 0 | 0 | 0.04 | 530 | 869 | 20.7 | 58.7
5150 | 0.53 | 0 | 0.9 | 0 | 0 | 0 | 0 | 0 | 0 | 0 | 0.035 | 0 | 0 | 0 | 0 | 0 | 0 | 0 | 0 | 0 | 0.04 | 360 | 675 | 22 | 43.7
5150 | 0.53 | 0 | 0.9 | 0 | 0 | 0 | 0 | 0 | 0 | 0 | 0.035 | 0 | 0 | 0 | 0 | 0 | 0 | 0 | 0 | 0 | 0.04 | 1000 | 1055 | 16.4 | 52.9
5160 | 0.64 | 0 | 1 | 0 | 0 | 0 | 0 | 0 | 0 | 0 | 0.035 | 0 | 0 | 0 | 0 | 0 | 0 | 0 | 0 | 0 | 0.04 | 650 | 1025 | 18.2 | 50.7
5160 | 0.64 | 0 | 1 | 0 | 0 | 0 | 0 | 0 | 0 | 0 | 0.035 | 0 | 0 | 0 | 0 | 0 | 0 | 0 | 0 | 0 | 0.04 | 275 | 724 | 17.2 | 30.6
5160 | 0.64 | 0 | 1 | 0 | 0 | 0 | 0 | 0 | 0 | 0 | 0.035 | 0 | 0 | 0 | 0 | 0 | 0 | 0 | 0 | 0 | 0.04 | 1005 | 1145 | 14.5 | 45.7
6150 | 0.53 | 0 | 0.9 | 0 | 0 | 0 | 0 | 0 | 0 | 0 | 0.035 | 0 | 0 | 0 | 0 | 0 | 0 | 0 | 0 | 0 | 0.04 | 615 | 938 | 21.8 | 61
6150 | 0.53 | 0 | 0.9 | 0 | 0 | 0 | 0 | 0 | 0 | 0 | 0.035 | 0 | 0 | 0 | 0 | 0 | 0 | 0 | 0 | 0 | 0.04 | 415 | 670 | 23 | 48.4
6150 | 0.53 | 0 | 0.9 | 0 | 0 | 0 | 0 | 0 | 0 | 0 | 0.035 | 0 | 0 | 0 | 0 | 0 | 0 | 0 | 0 | 0 | 0.04 | 1160 | 1200 | 14.5 | 48.2
8620 | 0.23 | 0 | 0.9 | 0 | 0 | 0 | 0 | 0 | 0 | 0 | 0.035 | 0 | 0 | 0 | 0 | 0 | 0 | 0 | 0 | 0 | 0.04 | 360 | 635 | 26.3 | 59.7
8620 | 0.23 | 0 | 0.9 | 0 | 0 | 0 | 0 | 0 | 0 | 0 | 0.035 | 0 | 0 | 0 | 0 | 0 | 0 | 0 | 0 | 0 | 0.04 | 385 | 540 | 31.3 | 62.1
8630 | 0.33 | 0 | 0.9 | 0 | 0 | 0 | 0 | 0 | 0 | 0 | 0.035 | 0 | 0 | 0 | 0 | 0 | 0 | 0 | 0 | 0 | 0.04 | 425 | 650 | 23.5 | 53.5
SAE GRADE 8630 | 0.33 | 0 | 0.9 | 0 | 0 | 0 | 0 | 0 | 0 | 0 | 0.035 | 0 | 0 | 0 | 0 | 0 | 0 | 0 | 0 | 0 | 0.04 | 370 | 565 | 29 | 58.9
SAE GRADE 8630 | 0.33 | 0 | 0.9 | 0 | 0 | 0 | 0 | 0 | 0 | 0 | 0.035 | 0 | 0 | 0 | 0 | 0 | 0 | 0 | 0 | 0 | 0.04 | 850 | 931 | 18.7 | 59.6
SAE GRADE 8650 | 0.53 | 0.6 | 1 | 0.3 | 0.7 | 0 | 0.25 | 0 | 0 | 0 | 0.035 | 0 | 0 | 0 | 0 | 0 | 0 | 0 | 0 | 0 | 0.045 | 690 | 1025 | 14 | 45
SAE GRADE 8650 | 0.53 | 0.6 | 1 | 0.3 | 0.7 | 0 | 0.25 | 0 | 0 | 0 | 0.035 | 0 | 0 | 0 | 0 | 0 | 0 | 0 | 0 | 0 | 0.045 | 385 | 715 | 22.5 | 46
SAE GRADE 8650 | 0.53 | 0.6 | 1 | 0.3 | 0.7 | 0 | 0.25 | 0 | 0 | 0 | 0.035 | 0 | 0 | 0 | 0 | 0 | 0 | 0 | 0 | 0 | 0.045 | 1105 | 1185 | 14.5 | 49.1
SAE GRADE 8740 | 0.43 | 0 | 1 | 0 | 0 | 0 | 0 | 0 | 0 | 0 | 0.035 | 0 | 0 | 0 | 0 | 0 | 0 | 0 | 0 | 0 | 0.04 | 605 | 931 | 16 | 47.9
SAE GRADE 8740 | 0.43 | 0 | 1 | 0 | 0 | 0 | 0 | 0 | 0 | 0 | 0.035 | 0 | 0 | 0 | 0 | 0 | 0 | 0 | 0 | 0 | 0.04 | 415 | 696 | 22.2 | 46.4
SAE GRADE 8740 | 0.43 | 0 | 1 | 0 | 0 | 0 | 0 | 0 | 0 | 0 | 0.035 | 0 | 0 | 0 | 0 | 0 | 0 | 0 | 0 | 0 | 0.04 | 1130 | 1225 | 16 | 53
SAE GRADE 9255 | 0.59 | 0 | 0.95 | 0 | 0 | 0 | 0 | 0 | 0 | 0 | 0.035 | 0 | 0 | 0 | 0 | 0 | 0 | 0 | 0 | 0 | 0.04 | 580 | 931 | 19.7 | 43.4
SAE GRADE 9255 | 0.59 | 0 | 0.95 | 0 | 0 | 0 | 0 | 0 | 0 | 0 | 0.035 | 0 | 0 | 0 | 0 | 0 | 0 | 0 | 0 | 0 | 0.04 | 485 | 779 | 21.7 | 41.1
SAE GRADE 9255 | 0.59 | 0 | 0.95 | 0 | 0 | 0 | 0 | 0 | 0 | 0 | 0.035 | 0 | 0 | 0 | 0 | 0 | 0 | 0 | 0 | 0 | 0.04 | 924 | 1130 | 16.7 | 38.3
SAE GRADE 9310 | 0.13 | 1.4 | 0.65 | 0.35 | 3.5 | 0 | 0.15 | 0 | 0 | 0 | 0.025 | 0 | 0 | 0 | 0 | 0 | 0 | 0 | 0 | 0 | 0.025 | 570 | 910 | 18.8 | 58.1
SAE GRADE 9310 | 0.13 | 1.4 | 0.65 | 0.35 | 3.5 | 0 | 0.15 | 0 | 0 | 0 | 0.025 | 0 | 0 | 0 | 0 | 0 | 0 | 0 | 0 | 0 | 0.025 | 450 | 820 | 17.3 | 42.1